## Sheet1
Колонка_1 | Колонка_2 | Колонка_3 | Колонка_4
--Test Summary--
Full Path and File Name
Instrument Name | 7222 #2
Instrument Type | Consistometer
Instrument Serial Number | 128
Test Start Date | 16.08.2002
Test Start Time | 15:59:45
Test Stop Date
Test Stop Time
Test Length
Final Sample Time Offset
Controller Schedule Name
Sampling Period | 60 seconds
Comments | MPa: 35(40min) T:65(40min) tap water, all dry blend
Information | WellID
Information | Customer | TNK
Information | CementClass | G
Information | CementMfr | Dyckerhoff
Information | Additives | 1.4%TDF-1+1%TA-1+0.1%Lignocan
Information | Density | 1900
Information | BHCT | 65
Information | BHST | 81
Information | FluidLoss
Information | JobType | 146 mm csg tail slurry
Calculated Value | Thickening_Time | N/A
Calculated Value | Setting Time | N/A
Initial Temperature (C) | 27 C
Initial Pressure (MPa) | 2 MPa
Initial Consistency (Bc) | 11 Bc
--Data--
Time (HH:MM:SS) | Temperature (C) | Pressure (MPa) | Consistency (Bc)
0:00:00 | 27 | 2 | 11
0:01:00 | 27 | 3 | 10
0:02:00 | 27 | 4 | 11
0:03:00 | 28 | 5 | 10
0:04:00 | 28 | 6 | 10
0:05:00 | 28 | 6 | 10
0:06:00 | 29 | 7 | 10
0:07:00 | 29 | 8 | 10
0:08:00 | 30 | 9 | 9
0:09:00 | 31 | 10 | 9
0:10:00 | 32 | 11 | 10
0:11:00 | 33 | 12 | 13
0:12:00 | 34 | 13 | 15
0:13:00 | 35 | 14 | 16
0:14:00 | 36 | 15 | 14
0:15:00 | 38 | 16 | 15
0:16:00 | 39 | 16 | 13
0:17:00 | 41 | 17 | 12
0:18:00 | 42 | 18 | 11
0:19:00 | 44 | 19 | 13
0:20:00 | 45 | 19 | 10
0:21:00 | 46 | 20 | 10