## Sheet1
Колонка_1 | Колонка_2 | Колонка_3 | Колонка_4
--Test Summary--
Full Path and File Name
Instrument Name | 7222 #1
Instrument Type | Consistometer
Instrument Serial Number | 113
Test Start Date | 28.05.2002
Test Start Time | 1:14:32
Test Stop Date | 28.05.2002
Test Stop Time | 6:12:48
Test Length | 4:58:16
Final Sample Time Offset | 4:58:00
Controller Schedule Name
Sampling Period | 60 seconds
Comments | MPa: 15(20min); T: 40C(20min); tap water, dry blending.
Cement: Sovetsky; TR-1: Usinsk
Information | WellID
Information | Customer | Ugansk
Information | CementClass | G
Information | CementMfr | Dyckerhoff
Information | Additives | 1.25%SMS(Trican)+1.25%TC-101+0.1%TR-1
Information | Density | 1500
Information | BHCT | 40
Information | BHST | 50
Information | FluidLoss
Information | JobType | Research
Calculated Value | Thickening_Time | N/A
Calculated Value | Setting Time | N/A
Initial Temperature (C) | 28 C
Final Temperature (C) | 39 C
Initial Pressure (MPa) | 2 MPa
Final Pressure (MPa) | 16 MPa
Initial Consistency (Bc) | 9 Bc
Final Consistency (Bc) | 71 Bc
--Data--
Time (HH:MM:SS) | Temperature (C) | Pressure (MPa) | Consistency (Bc)
0:00:00 | 28 | 2 | 9
0:01:00 | 28 | 3 | 9
0:02:00 | 27 | 3 | 7
0:03:00 | 27 | 4 | 7
0:04:00 | 27 | 5 | 9
0:05:00 | 27 | 6 | 8
0:06:00 | 28 | 7 | 7
0:07:00 | 28 | 8 | 7
0:08:00 | 29 | 8 | 7
0:09:00 | 30 | 9 | 7
0:10:00 | 31 | 9 | 7
0:11:00 | 32 | 10 | 7
0:12:00 | 33 | 11 | 6
0:13:00 | 34 | 11 | 6
0:14:00 | 35 | 11 | 6
0:15:00 | 36 | 12 | 6
0:16:00 | 37 | 13 | 7
0:17:00 | 38 | 13 | 7
0:18:00 | 39 | 14 | 7
0:19:00 | 39 | 15 | 7
0:20:00 | 40 | 15 | 7
0:21:00 | 40 | 15 | 7
0:22:00 | 41 | 15 | 7
0:23:00 | 41 | 15 | 7
0:24:00 | 41 | 15 | 7
0:25:00 | 41 | 15 | 7
0:26:00 | 41 | 15 | 8
0:27:00 | 41 | 15 | 8
0:28:00 | 41 | 15 | 8
0:29:00 | 40 | 15 | 8
0:30:00 | 40 | 15 | 8
0:31:00 | 40 | 15 | 8
0:32:00 | 39 | 15 | 8
0:33:00 | 39 | 15 | 8
0:34:00 | 39 | 15 | 8
0:35:00 | 38 | 15 | 8
0:36:00 | 38 | 16 | 8
0:37:00 | 38 | 16 | 8
0:38:00 | 38 | 16 | 8
0:39:00 | 38 | 16 | 8
0:40:00 | 38 | 16 | 8
0:41:00 | 37 | 16 | 8
0:42:00 | 38 | 16 | 8
0:43:00 | 38 | 16 | 8
0:44:00 | 38 | 16 | 8
0:45:00 | 38 | 16 | 8
0:46:00 | 38 | 16 | 8
0:47:00 | 38 | 16 | 8
0:48:00 | 39 | 16 | 9
0:49:00 | 39 | 16 | 9
0:50:00 | 39 | 16 | 9
0:51:00 | 39 | 16 | 9
0:52:00 | 39 | 16 | 9
0:53:00 | 39 | 16 | 9
0:54:00 | 39 | 16 | 9
0:55:00 | 39 | 16 | 9
0:56:00 | 39 | 16 | 9
0:57:00 | 39 | 16 | 9
0:58:00 | 39 | 15 | 9
0:59:00 | 39 | 15 | 9
1:00:00 | 39 | 15 | 9
1:01:00 | 39 | 15 | 9
1:02:00 | 39 | 15 | 9
1:03:00 | 39 | 15 | 9
1:04:00 | 39 | 16 | 9
1:05:00 | 39 | 16 | 9
1:06:00 | 39 | 16 | 9
1:07:00 | 39 | 16 | 9
1:08:00 | 39 | 16 | 9
1:09:00 | 39 | 16 | 9
1:10:00 | 39 | 16 | 9
1:11:00 | 39 | 16 | 9
1:12:00 | 39 | 16 | 9
1:13:00 | 39 | 16 | 9
1:14:00 | 39 | 16 | 9
1:15:00 | 39 | 16 | 9
1:16:00 | 39 | 16 | 10
1:17:00 | 39 | 16 | 10
1:18:00 | 39 | 16 | 10
1:19:00 | 39 | 16 | 10
1:20:00 | 39 | 16 | 10
1:21:00 | 39 | 16 | 10
1:22:00 | 39 | 16 | 10
1:23:00 | 39 | 15 | 10
1:24:00 | 39 | 15 | 10
1:25:00 | 39 | 15 | 10
1:26:00 | 39 | 15 | 10
1:27:00 | 38 | 15 | 10
1:28:00 | 38 | 15 | 10
1:29:00 | 38 | 15 | 10
1:30:00 | 38 | 15 | 10
1:31:00 | 38 | 16 | 10
1:32:00 | 38 | 16 | 10
1:33:00 | 38 | 16 | 11
1:34:00 | 38 | 16 | 11
1:35:00 | 38 | 16 | 11
1:36:00 | 38 | 16 | 11
1:37:00 | 39 | 16 | 11
1:38:00 | 39 | 16 | 11
1:39:00 | 39 | 16 | 11
1:40:00 | 39 | 15 | 11
1:41:00 | 39 | 15 | 11
1:42:00 | 39 | 15 | 12
1:43:00 | 39 | 15 | 11
1:44:00 | 39 | 15 | 12
1:45:00 | 39 | 15 | 11
1:46:00 | 38 | 15 | 11
1:47:00 | 38 | 15 | 12
1:48:00 | 38 | 16 | 12
1:49:00 | 38 | 16 | 12
1:50:00 | 38 | 16 | 12
1:51:00 | 38 | 16 | 12
1:52:00 | 38 | 16 | 12
1:53:00 | 39 | 16 | 12
1:54:00 | 39 | 16 | 12
1:55:00 | 39 | 16 | 12
1:56:00 | 39 | 16 | 12
1:57:00 | 39 | 16 | 12
1:58:00 | 39 | 15 | 12
1:59:00 | 39 | 15 | 12
2:00:00 | 39 | 15 | 12
2:01:00 | 39 | 15 | 12
2:02:00 | 39 | 15 | 13
2:03:00 | 39 | 15 | 12
2:04:00 | 39 | 15 | 12
2:05:00 | 39 | 15 | 12
2:06:00 | 38 | 15 | 13
2:07:00 | 38 | 15 | 13
2:08:00 | 38 | 15 | 13
2:09:00 | 38 | 15 | 13
2:10:00 | 38 | 15 | 13
2:11:00 | 38 | 15 | 13
2:12:00 | 38 | 15 | 13
2:13:00 | 39 | 15 | 13
2:14:00 | 39 | 15 | 13
2:15:00 | 39 | 15 | 13
2:16:00 | 39 | 15 | 13
2:17:00 | 39 | 15 | 13
2:18:00 | 39 | 15 | 13
2:19:00 | 39 | 15 | 13
2:20:00 | 39 | 15 | 13
2:21:00 | 39 | 15 | 13
2:22:00 | 39 | 15 | 13
2:23:00 | 39 | 15 | 13
2:24:00 | 39 | 15 | 13
2:25:00 | 39 | 15 | 13
2:26:00 | 38 | 15 | 13
2:27:00 | 38 | 15 | 13
2:28:00 | 38 | 15 | 13
2:29:00 | 38 | 15 | 13
2:30:00 | 39 | 15 | 13
2:31:00 | 39 | 15 | 13
2:32:00 | 39 | 15 | 13
2:33:00 | 39 | 15 | 16
2:34:00 | 39 | 15 | 16
2:35:00 | 39 | 15 | 17
2:36:00 | 39 | 15 | 17
2:37:00 | 39 | 15 | 18
2:38:00 | 39 | 15 | 18
2:39:00 | 39 | 15 | 18
2:40:00 | 39 | 15 | 18
2:41:00 | 39 | 15 | 18
2:42:00 | 39 | 15 | 18
2:43:00 | 39 | 16 | 18
2:44:00 | 38 | 16 | 18
2:45:00 | 38 | 16 | 18
2:46:00 | 38 | 16 | 18
2:47:00 | 38 | 16 | 18
2:48:00 | 38 | 16 | 19
2:49:00 | 38 | 16 | 20
2:50:00 | 39 | 16 | 20
2:51:00 | 39 | 16 | 20
2:52:00 | 39 | 16 | 20
2:53:00 | 39 | 16 | 20
2:54:00 | 39 | 15 | 20
2:55:00 | 39 | 15 | 20
2:56:00 | 39 | 15 | 21
2:57:00 | 39 | 15 | 22
2:58:00 | 39 | 15 | 22
2:59:00 | 39 | 15 | 22
3:00:00 | 39 | 15 | 23
3:01:00 | 39 | 15 | 23
3:02:00 | 39 | 15 | 23
3:03:00 | 39 | 15 | 23
3:04:00 | 38 | 15 | 24
3:05:00 | 38 | 15 | 24
3:06:00 | 38 | 15 | 24
3:07:00 | 39 | 15 | 24
3:08:00 | 38 | 15 | 24
3:09:00 | 38 | 15 | 24
3:10:00 | 39 | 15 | 25
3:11:00 | 39 | 15 | 25
3:12:00 | 39 | 15 | 25
3:13:00 | 39 | 15 | 25
3:14:00 | 39 | 15 | 26
3:15:00 | 39 | 15 | 26
3:16:00 | 39 | 15 | 26
3:17:00 | 39 | 15 | 26
3:18:00 | 39 | 15 | 27
3:19:00 | 39 | 15 | 27
3:20:00 | 39 | 15 | 27
3:21:00 | 39 | 15 | 27
3:22:00 | 39 | 15 | 27
3:23:00 | 39 | 15 | 27
3:24:00 | 39 | 15 | 27
3:25:00 | 39 | 15 | 27
3:26:00 | 39 | 15 | 29
3:27:00 | 38 | 15 | 30
3:28:00 | 38 | 15 | 30
3:29:00 | 38 | 15 | 30
3:30:00 | 39 | 15 | 30
3:31:00 | 39 | 15 | 31
3:32:00 | 39 | 15 | 31
3:33:00 | 39 | 15 | 31
3:34:00 | 39 | 15 | 31
3:35:00 | 39 | 15 | 31
3:36:00 | 39 | 15 | 31
3:37:00 | 39 | 15 | 31
3:38:00 | 39 | 15 | 31
3:39:00 | 39 | 15 | 31
3:40:00 | 39 | 15 | 31
3:41:00 | 39 | 15 | 31
3:42:00 | 39 | 15 | 31
3:43:00 | 39 | 15 | 2
3:44:00 | 39 | 15 | 0
3:45:00 | 39 | 15 | 2
3:46:00 | 39 | 15 | 36
3:47:00 | 38 | 15 | 37
3:48:00 | 38 | 16 | 37
3:49:00 | 38 | 16 | 38
3:50:00 | 38 | 16 | 38
3:51:00 | 38 | 16 | 38
3:52:00 | 38 | 16 | 38
3:53:00 | 38 | 16 | 38
3:54:00 | 39 | 16 | 38
3:55:00 | 39 | 16 | 38
3:56:00 | 39 | 16 | 39
3:57:00 | 39 | 16 | 39
3:58:00 | 39 | 16 | 39
3:59:00 | 39 | 15 | 39
4:00:00 | 39 | 15 | 39
4:01:00 | 39 | 15 | 41
4:02:00 | 39 | 15 | 44
4:03:00 | 39 | 15 | 43
4:04:00 | 39 | 15 | 43
4:05:00 | 39 | 15 | 44
4:06:00 | 39 | 15 | 43
4:07:00 | 39 | 15 | 44
4:08:00 | 39 | 15 | 44
4:09:00 | 38 | 15 | 44
4:10:00 | 39 | 16 | 44
4:11:00 | 38 | 16 | 45
4:12:00 | 38 | 16 | 45
4:13:00 | 38 | 16 | 46
4:14:00 | 38 | 16 | 46
4:15:00 | 38 | 16 | 47
4:16:00 | 39 | 16 | 49
4:17:00 | 39 | 16 | 48
4:18:00 | 39 | 16 | 51
4:19:00 | 39 | 16 | 49
4:20:00 | 39 | 15 | 49
4:21:00 | 39 | 15 | 49
4:22:00 | 39 | 15 | 49
4:23:00 | 39 | 15 | 50
4:24:00 | 39 | 15 | 51
4:25:00 | 39 | 15 | 50
4:26:00 | 39 | 15 | 51
4:27:00 | 39 | 15 | 51
4:28:00 | 39 | 15 | 51
4:29:00 | 39 | 16 | 51
4:30:00 | 39 | 16 | 51
4:31:00 | 39 | 16 | 51
4:32:00 | 38 | 16 | 52
4:33:00 | 38 | 16 | 53
4:34:00 | 38 | 16 | 54
4:35:00 | 39 | 16 | 54
4:36:00 | 39 | 16 | 55
4:37:00 | 39 | 16 | 56
4:38:00 | 39 | 16 | 57
4:39:00 | 39 | 16 | 58
4:40:00 | 39 | 15 | 58
4:41:00 | 39 | 15 | 59
4:42:00 | 39 | 15 | 59
4:43:00 | 39 | 15 | 59
4:44:00 | 39 | 15 | 60
4:45:00 | 39 | 15 | 62
4:46:00 | 39 | 15 | 62
4:47:00 | 39 | 15 | 63
4:48:00 | 39 | 15 | 65
4:49:00 | 39 | 15 | 66
4:50:00 | 38 | 16 | 66
4:51:00 | 38 | 16 | 66
4:52:00 | 38 | 16 | 66
4:53:00 | 38 | 16 | 66
4:54:00 | 38 | 16 | 66
4:55:00 | 39 | 16 | 67
4:56:00 | 39 | 16 | 67
4:57:00 | 39 | 16 | 68
4:58:00 | 39 | 16 | 71