## Sheet1
Колонка_1 | Колонка_2 | Колонка_3 | Колонка_4
--Test Summary--
Full Path and File Name
Instrument Name | 7222 #1
Instrument Type | Consistometer
Instrument Serial Number | 113
Test Start Date | 30.08.2002
Test Start Time | 12:52:22
Test Stop Date | 30.08.2002
Test Stop Time | 15:58:00
Test Length | 3:05:38
Final Sample Time Offset | 3:05:00
Controller Schedule Name
Sampling Period | 60 seconds
Comments | MPa:25(40min) T:47(40min)
Information | WellID | 30
Information | Customer | KomiOil-Usinsk
Information | CementClass | A
Information | CementMfr | Sukhoy Log
Information | Additives | 0.5%Gel+0.75%SMS+0.3%TR-1
Information | Density | 1500
Information | BHCT | 47
Information | BHST | 57
Information | FluidLoss
Information | JobType | 245 mm csg lead slurry
Calculated Value | Thickening_Time | N/A
Calculated Value | Setting Time | N/A
Initial Temperature (C) | 26 C
Final Temperature (C) | 47 C
Initial Pressure (MPa) | 1 MPa
Final Pressure (MPa) | 25 MPa
Initial Consistency (Bc) | 5 Bc
Final Consistency (Bc) | 68 Bc
--Data--
Time (HH:MM:SS) | Temperature (C) | Pressure (MPa) | Consistency (Bc)
0:00:00 | 26 | 1 | 5
0:01:00 | 25 | 2 | 4
0:02:00 | 25 | 3 | 4
0:03:00 | 25 | 3 | 6
0:04:00 | 26 | 4 | 8
0:05:00 | 26 | 5 | 8
0:06:00 | 26 | 5 | 7
0:07:00 | 27 | 6 | 7
0:08:00 | 27 | 7 | 9
0:09:00 | 28 | 8 | 7
0:10:00 | 29 | 8 | 9
0:11:00 | 30 | 9 | 8
0:12:00 | 31 | 9 | 10
0:13:00 | 32 | 10 | 6
0:14:00 | 33 | 10 | 8
0:15:00 | 33 | 10 | 9
0:16:00 | 34 | 11 | 8
0:17:00 | 35 | 11 | 7
0:18:00 | 36 | 12 | 10
0:19:00 | 36 | 13 | 6
0:20:00 | 37 | 13 | 7
0:21:00 | 37 | 13 | 8
0:22:00 | 38 | 14 | 7
0:23:00 | 38 | 15 | 9
0:24:00 | 39 | 16 | 11
0:25:00 | 39 | 16 | 11
0:26:00 | 40 | 17 | 10
0:27:00 | 40 | 17 | 9
0:28:00 | 40 | 18 | 11
0:29:00 | 41 | 18 | 7
0:30:00 | 41 | 19 | 7
0:31:00 | 42 | 19 | 10
0:32:00 | 42 | 20 | 10
0:33:00 | 43 | 21 | 10
0:34:00 | 43 | 21 | 12
0:35:00 | 44 | 22 | 12
0:36:00 | 44 | 22 | 14
0:37:00 | 45 | 23 | 16
0:38:00 | 45 | 23 | 12
0:39:00 | 46 | 24 | 11
0:40:00 | 47 | 25 | 12
0:41:00 | 47 | 25 | 13
0:42:00 | 48 | 25 | 11
0:43:00 | 48 | 25 | 11
0:44:00 | 49 | 24 | 10
0:45:00 | 49 | 25 | 10
0:46:00 | 49 | 25 | 10
0:47:00 | 49 | 25 | 9
0:48:00 | 49 | 25 | 9
0:49:00 | 49 | 25 | 10
0:50:00 | 48 | 24 | 10
0:51:00 | 48 | 25 | 8
0:52:00 | 48 | 25 | 8
0:53:00 | 47 | 25 | 8
0:54:00 | 47 | 25 | 8
0:55:00 | 47 | 25 | 8
0:56:00 | 46 | 25 | 8
0:57:00 | 46 | 25 | 8
0:58:00 | 46 | 26 | 8
0:59:00 | 46 | 26 | 8
1:00:00 | 45 | 26 | 9
1:01:00 | 45 | 25 | 9
1:02:00 | 46 | 26 | 9
1:03:00 | 46 | 25 | 9
1:04:00 | 46 | 25 | 9
1:05:00 | 46 | 26 | 9
1:06:00 | 46 | 25 | 9
1:07:00 | 46 | 25 | 10
1:08:00 | 47 | 25 | 7
1:09:00 | 47 | 25 | 11
1:10:00 | 47 | 25 | 9
1:11:00 | 47 | 25 | 11
1:12:00 | 47 | 25 | 10
1:13:00 | 47 | 25 | 13
1:14:00 | 47 | 25 | 15
1:15:00 | 47 | 25 | 14
1:16:00 | 47 | 25 | 14
1:17:00 | 47 | 25 | 18
1:18:00 | 47 | 25 | 11
1:19:00 | 47 | 25 | 12
1:20:00 | 47 | 25 | 10
1:21:00 | 47 | 25 | 9
1:22:00 | 47 | 25 | 15
1:23:00 | 47 | 25 | 14
1:24:00 | 47 | 25 | 11
1:25:00 | 47 | 25 | 15
1:26:00 | 47 | 25 | 12
1:27:00 | 47 | 25 | 10
1:28:00 | 47 | 25 | 10
1:29:00 | 47 | 25 | 10
1:30:00 | 47 | 25 | 10
1:31:00 | 47 | 25 | 10
1:32:00 | 47 | 25 | 10
1:33:00 | 47 | 25 | 11
1:34:00 | 47 | 25 | 13
1:35:00 | 47 | 25 | 13
1:36:00 | 47 | 25 | 14
1:37:00 | 47 | 25 | 12
1:38:00 | 47 | 25 | 12
1:39:00 | 47 | 25 | 12
1:40:00 | 47 | 25 | 11
1:41:00 | 47 | 25 | 10
1:42:00 | 47 | 25 | 12
1:43:00 | 47 | 25 | 14
1:44:00 | 47 | 25 | 9
1:45:00 | 47 | 25 | 8
1:46:00 | 47 | 25 | 8
1:47:00 | 47 | 25 | 8
1:48:00 | 47 | 25 | 8
1:49:00 | 46 | 25 | 8
1:50:00 | 46 | 25 | 8
1:51:00 | 46 | 25 | 8
1:52:00 | 46 | 25 | 8
1:53:00 | 46 | 25 | 8
1:54:00 | 46 | 25 | 8
1:55:00 | 46 | 25 | 8
1:56:00 | 47 | 25 | 8
1:57:00 | 47 | 25 | 8
1:58:00 | 47 | 25 | 8
1:59:00 | 47 | 25 | 8
2:00:00 | 47 | 25 | 8
2:01:00 | 47 | 25 | 8
2:02:00 | 47 | 25 | 8
2:03:00 | 47 | 24 | 8
2:04:00 | 47 | 25 | 8
2:05:00 | 47 | 25 | 7
2:06:00 | 47 | 25 | 7
2:07:00 | 47 | 25 | 7
2:08:00 | 47 | 25 | 9
2:09:00 | 47 | 25 | 9
2:10:00 | 47 | 25 | 9
2:11:00 | 46 | 25 | 21
2:12:00 | 47 | 25 | 19
2:13:00 | 47 | 25 | 15
2:14:00 | 46 | 25 | 14
2:15:00 | 47 | 25 | 15
2:16:00 | 47 | 25 | 15
2:17:00 | 47 | 25 | 16
2:18:00 | 47 | 25 | 16
2:19:00 | 47 | 25 | 18
2:20:00 | 47 | 25 | 19
2:21:00 | 47 | 25 | 21
2:22:00 | 47 | 25 | 19
2:23:00 | 47 | 25 | 19
2:24:00 | 47 | 25 | 21
2:25:00 | 47 | 25 | 19
2:26:00 | 47 | 25 | 19
2:27:00 | 47 | 25 | 19
2:28:00 | 47 | 24 | 22
2:29:00 | 47 | 25 | 21
2:30:00 | 47 | 25 | 20
2:31:00 | 47 | 25 | 21
2:32:00 | 47 | 25 | 21
2:33:00 | 47 | 25 | 22
2:34:00 | 46 | 25 | 23
2:35:00 | 46 | 25 | 24
2:36:00 | 46 | 25 | 25
2:37:00 | 46 | 25 | 25
2:38:00 | 47 | 25 | 27
2:39:00 | 47 | 25 | 27
2:40:00 | 47 | 25 | 28
2:41:00 | 47 | 25 | 29
2:42:00 | 47 | 25 | 30
2:43:00 | 47 | 25 | 31
2:44:00 | 47 | 25 | 42
2:45:00 | 47 | 25 | 41
2:46:00 | 47 | 25 | 35
2:47:00 | 47 | 25 | 36
2:48:00 | 47 | 25 | 36
2:49:00 | 47 | 25 | 38
2:50:00 | 47 | 24 | 41
2:51:00 | 47 | 25 | 43
2:52:00 | 47 | 25 | 45
2:53:00 | 47 | 25 | 46
2:54:00 | 46 | 25 | 47
2:55:00 | 46 | 25 | 49
2:56:00 | 46 | 25 | 50
2:57:00 | 47 | 25 | 51
2:58:00 | 47 | 25 | 54
2:59:00 | 47 | 25 | 55
3:00:00 | 47 | 25 | 57
3:01:00 | 47 | 25 | 60
3:02:00 | 47 | 25 | 64
3:03:00 | 47 | 25 | 66
3:04:00 | 47 | 25 | 70
3:05:00 | 47 | 25 | 68