## Sheet1
Колонка_1 | Колонка_2 | Колонка_3 | Колонка_4
--Test Summary--
Full Path and File Name
Instrument Name | 7222 #1
Instrument Type | Consistometer
Instrument Serial Number | 113
Test Start Date | 29.08.2002
Test Start Time | 14:20:28
Test Stop Date | 29.08.2002
Test Stop Time | 18:13:08
Test Length | 3:52:40
Final Sample Time Offset | 3:52:00
Controller Schedule Name
Sampling Period | 60 seconds
Comments | MPa: 25(35min) T:35(35min), field water, all dry blend
Information | WellID | 56/4032
Information | Customer | KomiOil-Usinsk
Information | CementClass | A
Information | CementMfr | Sukhoy Log
Information | Additives | 0.5%Gel+1%SMS+0.05%TR-1
Information | Density | 1500
Information | BHCT | 47
Information | BHST | 57
Information | FluidLoss
Information | JobType | 168.3 mm csg Lead slurry
Calculated Value | Thickening_Time | N/A
Calculated Value | Setting Time | N/A
Initial Temperature (C) | 27 C
Final Temperature (C) | 36 C
Initial Pressure (MPa) | 1 MPa
Final Pressure (MPa) | 25 MPa
Initial Consistency (Bc) | 4 Bc
Final Consistency (Bc) | 70 Bc
--Data--
Time (HH:MM:SS) | Temperature (C) | Pressure (MPa) | Consistency (Bc)
0:00:00 | 27 | 1 | 4
0:01:00 | 28 | 2 | 5
0:02:00 | 28 | 3 | 6
0:03:00 | 28 | 3 | 7
0:04:00 | 28 | 4 | 8
0:05:00 | 28 | 5 | 9
0:06:00 | 28 | 6 | 12
0:07:00 | 29 | 6 | 11
0:08:00 | 29 | 7 | 10
0:09:00 | 29 | 7 | 7
0:10:00 | 29 | 8 | 9
0:11:00 | 29 | 9 | 9
0:12:00 | 29 | 9 | 7
0:13:00 | 30 | 10 | 7
0:14:00 | 30 | 11 | 9
0:15:00 | 30 | 12 | 11
0:16:00 | 30 | 12 | 11
0:17:00 | 30 | 13 | 14
0:18:00 | 31 | 14 | 12
0:19:00 | 31 | 14 | 9
0:20:00 | 31 | 15 | 12
0:21:00 | 31 | 15 | 14
0:22:00 | 32 | 16 | 15
0:23:00 | 32 | 17 | 11
0:24:00 | 32 | 17 | 13
0:25:00 | 33 | 18 | 13
0:26:00 | 33 | 19 | 13
0:27:00 | 33 | 19 | 16
0:28:00 | 33 | 20 | 15
0:29:00 | 33 | 21 | 16
0:30:00 | 34 | 21 | 13
0:31:00 | 34 | 22 | 9
0:32:00 | 34 | 23 | 17
0:33:00 | 34 | 23 | 15
0:34:00 | 35 | 24 | 15
0:35:00 | 35 | 25 | 13
0:36:00 | 35 | 25 | 11
0:37:00 | 35 | 25 | 11
0:38:00 | 35 | 24 | 11
0:39:00 | 35 | 25 | 10
0:40:00 | 35 | 25 | 10
0:41:00 | 35 | 25 | 10
0:42:00 | 36 | 25 | 9
0:43:00 | 35 | 25 | 9
0:44:00 | 36 | 25 | 9
0:45:00 | 35 | 25 | 8
0:46:00 | 35 | 25 | 9
0:47:00 | 35 | 25 | 9
0:48:00 | 35 | 25 | 8
0:49:00 | 35 | 25 | 8
0:50:00 | 35 | 25 | 9
0:51:00 | 35 | 25 | 8
0:52:00 | 35 | 25 | 9
0:53:00 | 35 | 25 | 9
0:54:00 | 35 | 25 | 6
0:55:00 | 35 | 25 | 8
0:56:00 | 35 | 25 | 6
0:57:00 | 35 | 24 | 6
0:58:00 | 35 | 25 | 6
0:59:00 | 35 | 25 | 6
1:00:00 | 35 | 25 | 6
1:01:00 | 35 | 25 | 6
1:02:00 | 35 | 25 | 6
1:03:00 | 35 | 25 | 6
1:04:00 | 35 | 25 | 6
1:05:00 | 35 | 25 | 6
1:06:00 | 35 | 25 | 6
1:07:00 | 35 | 25 | 6
1:08:00 | 35 | 25 | 7
1:09:00 | 35 | 25 | 6
1:10:00 | 35 | 25 | 9
1:11:00 | 35 | 25 | 10
1:12:00 | 35 | 25 | 10
1:13:00 | 35 | 25 | 9
1:14:00 | 35 | 25 | 9
1:15:00 | 35 | 24 | 9
1:16:00 | 35 | 25 | 10
1:17:00 | 35 | 25 | 9
1:18:00 | 35 | 25 | 9
1:19:00 | 35 | 25 | 10
1:20:00 | 35 | 25 | 10
1:21:00 | 35 | 25 | 10
1:22:00 | 35 | 25 | 10
1:23:00 | 35 | 25 | 9
1:24:00 | 35 | 25 | 9
1:25:00 | 35 | 25 | 10
1:26:00 | 35 | 25 | 10
1:27:00 | 35 | 25 | 10
1:28:00 | 35 | 25 | 10
1:29:00 | 35 | 25 | 10
1:30:00 | 35 | 25 | 10
1:31:00 | 35 | 25 | 10
1:32:00 | 35 | 25 | 11
1:33:00 | 35 | 25 | 10
1:34:00 | 35 | 25 | 6
1:35:00 | 35 | 25 | 7
1:36:00 | 35 | 25 | 7
1:37:00 | 35 | 25 | 8
1:38:00 | 35 | 25 | 10
1:39:00 | 35 | 25 | 10
1:40:00 | 35 | 25 | 10
1:41:00 | 35 | 25 | 10
1:42:00 | 35 | 25 | 10
1:43:00 | 35 | 25 | 9
1:44:00 | 35 | 25 | 9
1:45:00 | 35 | 25 | 9
1:46:00 | 35 | 25 | 10
1:47:00 | 35 | 25 | 10
1:48:00 | 35 | 25 | 10
1:49:00 | 35 | 25 | 10
1:50:00 | 35 | 25 | 8
1:51:00 | 35 | 25 | 8
1:52:00 | 35 | 25 | 8
1:53:00 | 35 | 25 | 10
1:54:00 | 35 | 25 | 10
1:55:00 | 35 | 25 | 10
1:56:00 | 35 | 25 | 10
1:57:00 | 35 | 25 | 10
1:58:00 | 35 | 25 | 10
1:59:00 | 35 | 25 | 8
2:00:00 | 35 | 25 | 9
2:01:00 | 35 | 25 | 9
2:02:00 | 35 | 25 | 9
2:03:00 | 35 | 25 | 8
2:04:00 | 35 | 24 | 9
2:05:00 | 35 | 24 | 8
2:06:00 | 35 | 25 | 9
2:07:00 | 35 | 25 | 9
2:08:00 | 35 | 25 | 9
2:09:00 | 35 | 25 | 9
2:10:00 | 35 | 25 | 9
2:11:00 | 35 | 25 | 10
2:12:00 | 35 | 25 | 10
2:13:00 | 35 | 25 | 10
2:14:00 | 35 | 25 | 10
2:15:00 | 35 | 25 | 10
2:16:00 | 35 | 25 | 10
2:17:00 | 35 | 25 | 10
2:18:00 | 35 | 25 | 11
2:19:00 | 35 | 25 | 11
2:20:00 | 35 | 25 | 11
2:21:00 | 35 | 25 | 11
2:22:00 | 35 | 25 | 11
2:23:00 | 35 | 25 | 11
2:24:00 | 35 | 25 | 11
2:25:00 | 35 | 25 | 11
2:26:00 | 35 | 25 | 11
2:27:00 | 35 | 25 | 12
2:28:00 | 35 | 25 | 12
2:29:00 | 35 | 25 | 12
2:30:00 | 36 | 25 | 12
2:31:00 | 35 | 25 | 13
2:32:00 | 36 | 25 | 20
2:33:00 | 36 | 25 | 17
2:34:00 | 36 | 24 | 18
2:35:00 | 36 | 25 | 20
2:36:00 | 36 | 25 | 19
2:37:00 | 36 | 25 | 15
2:38:00 | 36 | 25 | 15
2:39:00 | 36 | 25 | 15
2:40:00 | 36 | 25 | 13
2:41:00 | 36 | 25 | 14
2:42:00 | 36 | 25 | 14
2:43:00 | 36 | 25 | 23
2:44:00 | 36 | 25 | 18
2:45:00 | 36 | 25 | 15
2:46:00 | 36 | 25 | 16
2:47:00 | 36 | 25 | 17
2:48:00 | 36 | 25 | 20
2:49:00 | 36 | 25 | 16
2:50:00 | 36 | 25 | 16
2:51:00 | 36 | 25 | 1
2:52:00 | 36 | 25 | 17
2:53:00 | 36 | 25 | 17
2:54:00 | 36 | 25 | 17
2:55:00 | 36 | 25 | 21
2:56:00 | 36 | 25 | 23
2:57:00 | 36 | 25 | 23
2:58:00 | 36 | 25 | 22
2:59:00 | 36 | 24 | 23
3:00:00 | 36 | 25 | 25
3:01:00 | 36 | 24 | 25
3:02:00 | 36 | 25 | 25
3:03:00 | 36 | 25 | 25
3:04:00 | 36 | 25 | 26
3:05:00 | 36 | 25 | 7
3:06:00 | 36 | 25 | -0
3:07:00 | 36 | 25 | 1
3:08:00 | 36 | 25 | 3
3:09:00 | 36 | 25 | 0
3:10:00 | 36 | 25 | 4
3:11:00 | 36 | 25 | 4
3:12:00 | 36 | 25 | 6
3:13:00 | 36 | 25 | 12
3:14:00 | 36 | 25 | 4
3:15:00 | 36 | 25 | 36
3:16:00 | 36 | 25 | 36
3:17:00 | 36 | 25 | 37
3:18:00 | 36 | 25 | 37
3:19:00 | 36 | 25 | 38
3:20:00 | 36 | 25 | 38
3:21:00 | 36 | 25 | 39
3:22:00 | 36 | 24 | 40
3:23:00 | 36 | 25 | 11
3:24:00 | 36 | 25 | 21
3:25:00 | 36 | 25 | 42
3:26:00 | 36 | 25 | 3
3:27:00 | 36 | 25 | 19
3:28:00 | 36 | 25 | 32
3:29:00 | 36 | 25 | 19
3:30:00 | 36 | 25 | 46
3:31:00 | 36 | 25 | 45
3:32:00 | 36 | 25 | 47
3:33:00 | 36 | 25 | 48
3:34:00 | 36 | 25 | 50
3:35:00 | 36 | 25 | 51
3:36:00 | 36 | 25 | 52
3:37:00 | 36 | 25 | 53
3:38:00 | 36 | 25 | 54
3:39:00 | 36 | 25 | 55
3:40:00 | 36 | 25 | 55
3:41:00 | 36 | 25 | 57
3:42:00 | 36 | 25 | 58
3:43:00 | 36 | 25 | 59
3:44:00 | 36 | 25 | 61
3:45:00 | 36 | 25 | 62
3:46:00 | 36 | 25 | 64
3:47:00 | 36 | 25 | 51
3:48:00 | 36 | 24 | 66
3:49:00 | 36 | 24 | 69
3:50:00 | 36 | 25 | 69
3:51:00 | 36 | 25 | 70
3:52:00 | 36 | 25 | 70