## Sheet1
Колонка_1 | Колонка_2 | Колонка_3 | Колонка_4
--Test Summary--
Full Path and File Name
Instrument Name | 7222 #1
Instrument Type | Consistometer
Instrument Serial Number | 113
Test Start Date | 11.06.2002
Test Start Time | 21:23:31
Test Stop Date | 12.06.2002
Test Stop Time | 0:09:40
Test Length | 2:46:09
Final Sample Time Offset | 2:46:00
Controller Schedule Name
Sampling Period | 60 seconds
Comments | MPa: 40(30min); T: 35C(30min); field water, dry blending
Information | WellID | Toravey
Information | Customer | Usinsk
Information | CementClass | A
Information | CementMfr | Suhoy Log
Information | Additives | 0.8%TDF-1+0.2%D-19
Information | Density | 1900
Information | BHCT | 35
Information | BHST | 40
Information | FluidLoss
Information | JobType | Research
Calculated Value | Thickening_Time | N/A
Calculated Value | Setting Time | N/A
Initial Temperature (C) | 28 C
Final Temperature (C) | 36 C
Initial Pressure (MPa) | 2 MPa
Final Pressure (MPa) | 40 MPa
Initial Consistency (Bc) | 15 Bc
Final Consistency (Bc) | 77 Bc
--Data--
Time (HH:MM:SS) | Temperature (C) | Pressure (MPa) | Consistency (Bc)
0:00:00 | 28 | 2 | 15
0:01:00 | 28 | 4 | 16
0:02:00 | 28 | 5 | 16
0:03:00 | 28 | 6 | 16
0:04:00 | 28 | 8 | 16
0:05:00 | 28 | 8 | 16
0:06:00 | 29 | 10 | 16
0:07:00 | 29 | 11 | 16
0:08:00 | 29 | 12 | 16
0:09:00 | 29 | 14 | 17
0:10:00 | 29 | 15 | 16
0:11:00 | 29 | 16 | 17
0:12:00 | 30 | 17 | 16
0:13:00 | 30 | 19 | 17
0:14:00 | 30 | 20 | 18
0:15:00 | 30 | 21 | 16
0:16:00 | 30 | 23 | 19
0:17:00 | 31 | 24 | 17
0:18:00 | 31 | 25 | 17
0:19:00 | 31 | 26 | 17
0:20:00 | 31 | 28 | 15
0:21:00 | 32 | 29 | 16
0:22:00 | 32 | 30 | 16
0:23:00 | 32 | 31 | 18
0:24:00 | 32 | 33 | 16
0:25:00 | 32 | 34 | 16
0:26:00 | 33 | 35 | 16
0:27:00 | 33 | 36 | 16
0:28:00 | 33 | 38 | 17
0:29:00 | 33 | 39 | 16
0:30:00 | 34 | 40 | 16
0:31:00 | 34 | 40 | 17
0:32:00 | 34 | 40 | 16
0:33:00 | 34 | 40 | 19
0:34:00 | 34 | 40 | 17
0:35:00 | 34 | 40 | 17
0:36:00 | 34 | 40 | 18
0:37:00 | 34 | 40 | 18
0:38:00 | 34 | 40 | 18
0:39:00 | 34 | 40 | 18
0:40:00 | 34 | 40 | 18
0:41:00 | 34 | 40 | 21
0:42:00 | 34 | 40 | 20
0:43:00 | 34 | 40 | 20
0:44:00 | 34 | 40 | 20
0:45:00 | 34 | 40 | 21
0:46:00 | 34 | 40 | 21
0:47:00 | 34 | 40 | 21
0:48:00 | 34 | 40 | 22
0:49:00 | 34 | 40 | 22
0:50:00 | 34 | 40 | 22
0:51:00 | 34 | 40 | 22
0:52:00 | 34 | 40 | 22
0:53:00 | 34 | 40 | 22
0:54:00 | 34 | 40 | 22
0:55:00 | 34 | 40 | 22
0:56:00 | 34 | 40 | 22
0:57:00 | 34 | 40 | 22
0:58:00 | 33 | 40 | 22
0:59:00 | 33 | 40 | 22
1:00:00 | 33 | 40 | 22
1:01:00 | 33 | 40 | 22
1:02:00 | 33 | 40 | 22
1:03:00 | 33 | 40 | 22
1:04:00 | 33 | 40 | 22
1:05:00 | 34 | 40 | 22
1:06:00 | 34 | 40 | 22
1:07:00 | 34 | 40 | 22
1:08:00 | 34 | 40 | 22
1:09:00 | 34 | 40 | 25
1:10:00 | 34 | 40 | 25
1:11:00 | 34 | 40 | 28
1:12:00 | 34 | 40 | 30
1:13:00 | 34 | 40 | 28
1:14:00 | 34 | 40 | 28
1:15:00 | 34 | 40 | 28
1:16:00 | 34 | 40 | 28
1:17:00 | 34 | 40 | 28
1:18:00 | 34 | 40 | 28
1:19:00 | 34 | 40 | 28
1:20:00 | 34 | 40 | 28
1:21:00 | 34 | 40 | 28
1:22:00 | 34 | 40 | 28
1:23:00 | 34 | 40 | 29
1:24:00 | 34 | 40 | 29
1:25:00 | 34 | 40 | 29
1:26:00 | 34 | 40 | 29
1:27:00 | 34 | 40 | 34
1:28:00 | 34 | 40 | 30
1:29:00 | 34 | 40 | 31
1:30:00 | 34 | 40 | 31
1:31:00 | 34 | 40 | 31
1:32:00 | 34 | 40 | 33
1:33:00 | 34 | 40 | 31
1:34:00 | 34 | 40 | 31
1:35:00 | 34 | 40 | 31
1:36:00 | 34 | 40 | 35
1:37:00 | 34 | 40 | 33
1:38:00 | 34 | 40 | 33
1:39:00 | 34 | 40 | 33
1:40:00 | 34 | 40 | 33
1:41:00 | 34 | 40 | 33
1:42:00 | 34 | 40 | 36
1:43:00 | 34 | 40 | 34
1:44:00 | 34 | 40 | 34
1:45:00 | 34 | 40 | 36
1:46:00 | 34 | 40 | 35
1:47:00 | 34 | 40 | 36
1:48:00 | 34 | 40 | 36
1:49:00 | 34 | 40 | 36
1:50:00 | 34 | 40 | 36
1:51:00 | 34 | 40 | 37
1:52:00 | 34 | 40 | 42
1:53:00 | 34 | 40 | 39
1:54:00 | 34 | 40 | 40
1:55:00 | 34 | 40 | 40
1:56:00 | 34 | 40 | 40
1:57:00 | 34 | 40 | 41
1:58:00 | 34 | 40 | 40
1:59:00 | 34 | 40 | 43
2:00:00 | 34 | 40 | 44
2:01:00 | 34 | 40 | 47
2:02:00 | 34 | 40 | 44
2:03:00 | 34 | 40 | 44
2:04:00 | 34 | 40 | 45
2:05:00 | 34 | 40 | 45
2:06:00 | 35 | 40 | 47
2:07:00 | 35 | 40 | 47
2:08:00 | 35 | 40 | 46
2:09:00 | 35 | 40 | 47
2:10:00 | 35 | 40 | 52
2:11:00 | 35 | 40 | 52
2:12:00 | 35 | 40 | 52
2:13:00 | 35 | 40 | 50
2:14:00 | 35 | 40 | 51
2:15:00 | 35 | 40 | 52
2:16:00 | 35 | 40 | 51
2:17:00 | 35 | 40 | 53
2:18:00 | 35 | 40 | 51
2:19:00 | 35 | 40 | 53
2:20:00 | 35 | 40 | 52
2:21:00 | 35 | 40 | 53
2:22:00 | 35 | 40 | 53
2:23:00 | 35 | 40 | 55
2:24:00 | 35 | 40 | 54
2:25:00 | 35 | 40 | 54
2:26:00 | 35 | 40 | 55
2:27:00 | 35 | 40 | 56
2:28:00 | 35 | 40 | 57
2:29:00 | 35 | 40 | 57
2:30:00 | 35 | 40 | 57
2:31:00 | 36 | 40 | 58
2:32:00 | 36 | 40 | 59
2:33:00 | 36 | 40 | 59
2:34:00 | 36 | 40 | 60
2:35:00 | 36 | 40 | 62
2:36:00 | 36 | 40 | 63
2:37:00 | 36 | 40 | 64
2:38:00 | 36 | 40 | 67
2:39:00 | 36 | 40 | 67
2:40:00 | 36 | 40 | 66
2:41:00 | 36 | 40 | 68
2:42:00 | 36 | 40 | 69
2:43:00 | 36 | 40 | 70
2:44:00 | 36 | 40 | 39
2:45:00 | 36 | 40 | 26
2:46:00 | 36 | 40 | 77