## Sheet1
Колонка_1 | Колонка_2 | Колонка_3 | Колонка_4
--Test Summary--
Full Path and File Name
Instrument Name | 7222 #1
Instrument Type | Consistometer
Instrument Serial Number | 113
Test Start Date | 22.02.2002
Test Start Time | 23:15:36
Test Stop Date | 23.02.2002
Test Stop Time | 1:16:38
Test Length | 2:01:02
Final Sample Time Offset | 2:01:00
Controller Schedule Name
Sampling Period | 60 seconds
Comments | MPa: 40(30min) T:50(30min), all dry-blending FW=1%
Information | WellID
Information | Customer | Usinsk
Information | CementClass | G
Information | CementMfr | Dyckerhoff
Information | Additives | 1%PPB Gel+1.2%SMS
Information | Density | 1500
Information | BHCT | 50
Information | BHST | 60
Information | FluidLoss
Information | JobType | Research
Calculated Value | Thickening_Time | N/A
Calculated Value | Setting Time | N/A
Initial Temperature (C) | 24 C
Final Temperature (C) | 89 C
Initial Pressure (MPa) | 3 MPa
Final Pressure (MPa) | 37 MPa
Initial Consistency (Bc) | 14 Bc
Final Consistency (Bc) | 55 Bc
--Data--
Time (HH:MM:SS) | Temperature (C) | Pressure (MPa) | Consistency (Bc)
0:00:00 | 24 | 3 | 14
0:01:00 | 24 | 3 | 14
0:02:00 | 24 | 5 | 14
0:03:00 | 25 | 6 | 14
0:04:00 | 25 | 6 | 15
0:05:00 | 26 | 7 | 15
0:06:00 | 28 | 8 | 15
0:07:00 | 30 | 8 | 15
0:08:00 | 32 | 9 | 14
0:09:00 | 34 | 10 | 14
0:10:00 | 36 | 11 | 14
0:11:00 | 38 | 11 | 13
0:12:00 | 40 | 12 | 13
0:13:00 | 42 | 13 | 14
0:14:00 | 44 | 13 | 13
0:15:00 | 45 | 14 | 12
0:16:00 | 47 | 15 | 11
0:17:00 | 48 | 15 | 11
0:18:00 | 49 | 16 | 11
0:19:00 | 51 | 17 | 11
0:20:00 | 52 | 18 | 11
0:21:00 | 53 | 18 | 11
0:22:00 | 54 | 19 | 13
0:23:00 | 55 | 20 | 11
0:24:00 | 57 | 20 | 11
0:25:00 | 58 | 21 | 12
0:26:00 | 59 | 22 | 12
0:27:00 | 61 | 22 | 12
0:28:00 | 62 | 23 | 12
0:29:00 | 63 | 24 | 12
0:30:00 | 65 | 24 | 14
0:31:00 | 66 | 25 | 13
0:32:00 | 68 | 26 | 12
0:33:00 | 69 | 27 | 11
0:34:00 | 71 | 27 | 11
0:35:00 | 72 | 28 | 11
0:36:00 | 74 | 29 | 12
0:37:00 | 75 | 29 | 12
0:38:00 | 77 | 30 | 12
0:39:00 | 78 | 31 | 12
0:40:00 | 80 | 32 | 12
0:41:00 | 81 | 32 | 12
0:42:00 | 82 | 33 | 12
0:43:00 | 84 | 34 | 11
0:44:00 | 85 | 34 | 11
0:45:00 | 86 | 35 | 12
0:46:00 | 87 | 35 | 12
0:47:00 | 88 | 36 | 12
0:48:00 | 89 | 36 | 12
0:49:00 | 90 | 37 | 12
0:50:00 | 91 | 37 | 13
0:51:00 | 91 | 37 | 14
0:52:00 | 92 | 37 | 15
0:53:00 | 92 | 37 | 15
0:54:00 | 92 | 37 | 15
0:55:00 | 93 | 37 | 17
0:56:00 | 92 | 37 | 17
0:57:00 | 92 | 37 | 17
0:58:00 | 92 | 37 | 17
0:59:00 | 91 | 37 | 19
1:00:00 | 91 | 37 | 20
1:01:00 | 90 | 37 | 20
1:02:00 | 90 | 37 | 21
1:03:00 | 90 | 37 | 22
1:04:00 | 89 | 37 | 22
1:05:00 | 89 | 37 | 22
1:06:00 | 89 | 37 | 23
1:07:00 | 89 | 37 | 23
1:08:00 | 89 | 37 | 23
1:09:00 | 89 | 37 | 23
1:10:00 | 89 | 37 | 23
1:11:00 | 89 | 38 | 23
1:12:00 | 89 | 38 | 23
1:13:00 | 89 | 38 | 23
1:14:00 | 89 | 38 | 23
1:15:00 | 89 | 38 | 25
1:16:00 | 89 | 38 | 26
1:17:00 | 89 | 38 | 27
1:18:00 | 89 | 38 | 28
1:19:00 | 89 | 38 | 29
1:20:00 | 89 | 38 | 30
1:21:00 | 89 | 38 | 30
1:22:00 | 89 | 38 | 31
1:23:00 | 89 | 38 | 33
1:24:00 | 89 | 38 | 33
1:25:00 | 89 | 38 | 33
1:26:00 | 89 | 38 | 33
1:27:00 | 89 | 38 | 34
1:28:00 | 89 | 38 | 34
1:29:00 | 89 | 38 | 34
1:30:00 | 89 | 38 | 36
1:31:00 | 89 | 38 | 37
1:32:00 | 89 | 38 | 37
1:33:00 | 89 | 38 | 38
1:34:00 | 89 | 38 | 39
1:35:00 | 89 | 38 | 40
1:36:00 | 89 | 38 | 41
1:37:00 | 89 | 38 | 41
1:38:00 | 89 | 38 | 41
1:39:00 | 89 | 38 | 42
1:40:00 | 89 | 38 | 43
1:41:00 | 89 | 38 | 43
1:42:00 | 89 | 38 | 44
1:43:00 | 89 | 38 | 44
1:44:00 | 89 | 38 | 44
1:45:00 | 89 | 38 | 45
1:46:00 | 89 | 38 | 47
1:47:00 | 89 | 38 | 47
1:48:00 | 89 | 38 | 47
1:49:00 | 89 | 38 | 48
1:50:00 | 89 | 38 | 48
1:51:00 | 89 | 38 | 48
1:52:00 | 89 | 38 | 49
1:53:00 | 89 | 38 | 50
1:54:00 | 89 | 37 | 51
1:55:00 | 89 | 38 | 51
1:56:00 | 89 | 37 | 52
1:57:00 | 89 | 37 | 53
1:58:00 | 89 | 38 | 53
1:59:00 | 89 | 37 | 53
2:00:00 | 89 | 37 | 54
2:01:00 | 89 | 37 | 55