## Sheet1
Колонка_1 | Колонка_2 | Колонка_3 | Колонка_4
--Test Summary--
Full Path and File Name
Instrument Name | 7222 #1
Instrument Type | Consistometer
Instrument Serial Number | 113
Test Start Date | 08.03.2002
Test Start Time | 0:07:03
Test Stop Date | 08.03.2002
Test Stop Time | 2:20:41
Test Length | 2:13:38
Final Sample Time Offset | 2:13:00
Controller Schedule Name
Sampling Period | 60 seconds
Comments | MPa: 40(30min); T: 50C(30min); tar water, dry blending
Information | WellID
Information | Customer | Usinsk
Information | CementClass | G
Information | CementMfr | Dyckerhoff
Information | Additives | 1%PPB Gel+1.2%SMS+0.1%TR-1
Information | Density | 1500
Information | BHCT | 50
Information | BHST | 60
Information | FluidLoss
Information | JobType | Research
Calculated Value | Thickening_Time | N/A
Calculated Value | Setting Time | N/A
Initial Temperature (C) | 24 C
Final Temperature (C) | 48 C
Initial Pressure (MPa) | 1 MPa
Final Pressure (MPa) | 40 MPa
Initial Consistency (Bc) | 10 Bc
Final Consistency (Bc) | 41 Bc
--Data--
Time (HH:MM:SS) | Temperature (C) | Pressure (MPa) | Consistency (Bc)
0:00:00 | 24 | 1 | 10
0:01:00 | 24 | 3 | 8
0:02:00 | 24 | 5 | 8
0:03:00 | 24 | 6 | 8
0:04:00 | 24 | 7 | 8
0:05:00 | 25 | 8 | 9
0:06:00 | 25 | 10 | 9
0:07:00 | 26 | 11 | 8
0:08:00 | 27 | 12 | 11
0:09:00 | 28 | 13 | 16
0:10:00 | 29 | 15 | 9
0:11:00 | 31 | 16 | 11
0:12:00 | 32 | 17 | 14
0:13:00 | 33 | 19 | 23
0:14:00 | 34 | 19 | 15
0:15:00 | 36 | 21 | 25
0:16:00 | 37 | 22 | 8
0:17:00 | 38 | 23 | 8
0:18:00 | 39 | 25 | 7
0:19:00 | 40 | 26 | 7
0:20:00 | 40 | 27 | 7
0:21:00 | 41 | 29 | 7
0:22:00 | 42 | 30 | 7
0:23:00 | 43 | 31 | 7
0:24:00 | 44 | 32 | 7
0:25:00 | 44 | 34 | 7
0:26:00 | 45 | 35 | 7
0:27:00 | 46 | 36 | 7
0:28:00 | 47 | 37 | 7
0:29:00 | 47 | 39 | 7
0:30:00 | 48 | 40 | 28
0:31:00 | 49 | 40 | 26
0:32:00 | 49 | 40 | 38
0:33:00 | 50 | 40 | 12
0:34:00 | 51 | 40 | 27
0:35:00 | 51 | 40 | 31
0:36:00 | 51 | 40 | 18
0:37:00 | 51 | 40 | 36
0:38:00 | 51 | 40 | 16
0:39:00 | 51 | 40 | 22
0:40:00 | 51 | 40 | 27
0:41:00 | 50 | 40 | 12
0:42:00 | 50 | 40 | 42
0:43:00 | 49 | 40 | 16
0:44:00 | 49 | 40 | 18
0:45:00 | 49 | 40 | 14
0:46:00 | 49 | 40 | 9
0:47:00 | 48 | 41 | 8
0:48:00 | 48 | 41 | 8
0:49:00 | 48 | 41 | 8
0:50:00 | 48 | 41 | 8
0:51:00 | 48 | 41 | 8
0:52:00 | 48 | 41 | 8
0:53:00 | 48 | 41 | 9
0:54:00 | 48 | 41 | 10
0:55:00 | 48 | 41 | 10
0:56:00 | 49 | 41 | 10
0:57:00 | 49 | 41 | 10
0:58:00 | 49 | 41 | 10
0:59:00 | 49 | 41 | 11
1:00:00 | 49 | 41 | 11
1:01:00 | 49 | 41 | 11
1:02:00 | 49 | 41 | 11
1:03:00 | 49 | 41 | 11
1:04:00 | 49 | 41 | 11
1:05:00 | 49 | 41 | 11
1:06:00 | 49 | 41 | 11
1:07:00 | 49 | 41 | 11
1:08:00 | 49 | 41 | 11
1:09:00 | 49 | 41 | 11
1:10:00 | 49 | 41 | 11
1:11:00 | 49 | 41 | 11
1:12:00 | 49 | 41 | 11
1:13:00 | 49 | 41 | 11
1:14:00 | 49 | 41 | 11
1:15:00 | 49 | 41 | 11
1:16:00 | 49 | 41 | 11
1:17:00 | 49 | 41 | 11
1:18:00 | 49 | 41 | 11
1:19:00 | 49 | 41 | 11
1:20:00 | 49 | 41 | 11
1:21:00 | 49 | 41 | 11
1:22:00 | 49 | 40 | 11
1:23:00 | 49 | 41 | 11
1:24:00 | 49 | 41 | 12
1:25:00 | 49 | 41 | 12
1:26:00 | 49 | 40 | 12
1:27:00 | 49 | 40 | 12
1:28:00 | 49 | 40 | 12
1:29:00 | 49 | 40 | 12
1:30:00 | 49 | 40 | 12
1:31:00 | 49 | 40 | 12
1:32:00 | 49 | 40 | 12
1:33:00 | 49 | 40 | 12
1:34:00 | 49 | 40 | 12
1:35:00 | 49 | 40 | 13
1:36:00 | 49 | 40 | 13
1:37:00 | 49 | 40 | 13
1:38:00 | 49 | 40 | 13
1:39:00 | 49 | 40 | 14
1:40:00 | 49 | 40 | 14
1:41:00 | 49 | 40 | 14
1:42:00 | 49 | 40 | 14
1:43:00 | 49 | 40 | 14
1:44:00 | 49 | 40 | 15
1:45:00 | 49 | 40 | 15
1:46:00 | 49 | 40 | 15
1:47:00 | 49 | 40 | 15
1:48:00 | 49 | 40 | 16
1:49:00 | 49 | 40 | 16
1:50:00 | 49 | 40 | 16
1:51:00 | 49 | 40 | 16
1:52:00 | 49 | 40 | 17
1:53:00 | 49 | 40 | 17
1:54:00 | 49 | 40 | 18
1:55:00 | 49 | 40 | 18
1:56:00 | 49 | 40 | 18
1:57:00 | 49 | 40 | 18
1:58:00 | 49 | 40 | 18
1:59:00 | 49 | 40 | 18
2:00:00 | 49 | 40 | 19
2:01:00 | 49 | 40 | 20
2:02:00 | 49 | 40 | 20
2:03:00 | 49 | 40 | 20
2:04:00 | 49 | 40 | 20
2:05:00 | 49 | 40 | 20
2:06:00 | 49 | 40 | 22
2:07:00 | 49 | 40 | 22
2:08:00 | 49 | 40 | 45
2:09:00 | 49 | 40 | 81
2:10:00 | 49 | 40 | 40
2:11:00 | 48 | 40 | 36
2:12:00 | 48 | 40 | 55
2:13:00 | 48 | 40 | 41