## Sheet1
Колонка_1 | Колонка_2 | Колонка_3 | Колонка_4
--Test Summary--
Full Path and File Name
Instrument Name | 7222 #1
Instrument Type | Consistometer
Instrument Serial Number | 113
Test Start Date | 30.09.2002
Test Start Time | 9:59:00
Test Stop Date | 01.10.2002
Test Stop Time | 8:36:44
Test Length | 22:37:44
Final Sample Time Offset | 22:37:00
Controller Schedule Name
Sampling Period | 60 seconds
Comments | MPa: 15(30min) T:25(30min), tap water, all dry blending
Information | WellID | North / 10
Information | Customer | SeverTek
Information | CementClass | G
Information | CementMfr | Dyckerhoff
Information | Additives | 1.25%SMS(Fr)+1.25%TC-101
Information | Density | 1500
Information | BHCT | 25
Information | BHST | 39
Information | FluidLoss
Information | JobType | Intermediate Csg
Calculated Value | Thickening_Time | N/A
Calculated Value | Setting Time | N/A
Initial Temperature (C) | 20 C
Final Temperature (C) | 25 C
Initial Pressure (MPa) | 1 MPa
Final Pressure (MPa) | 15 MPa
Initial Consistency (Bc) | 12 Bc
Final Consistency (Bc) | 11 Bc
--Data--
Time (HH:MM:SS) | Temperature (C) | Pressure (MPa) | Consistency (Bc)
0:00:00 | 20 | 1 | 12
0:01:00 | 20 | 2 | 10
0:02:00 | 20 | 2 | 10
0:03:00 | 20 | 3 | 10
0:04:00 | 20 | 3 | 10
0:05:00 | 20 | 4 | 10
0:06:00 | 20 | 4 | 11
0:07:00 | 20 | 5 | 11
0:08:00 | 20 | 5 | 11
0:09:00 | 20 | 5 | 11
0:10:00 | 21 | 6 | 11
0:11:00 | 21 | 6 | 10
0:12:00 | 21 | 7 | 10
0:13:00 | 22 | 7 | 10
0:14:00 | 22 | 8 | 11
0:15:00 | 22 | 8 | 11
0:16:00 | 22 | 8 | 11
0:17:00 | 23 | 9 | 11
0:18:00 | 23 | 9 | 10
0:19:00 | 23 | 10 | 10
0:20:00 | 23 | 10 | 11
0:21:00 | 23 | 11 | 11
0:22:00 | 24 | 11 | 11
0:23:00 | 24 | 12 | 11
0:24:00 | 24 | 12 | 11
0:25:00 | 24 | 12 | 11
0:26:00 | 24 | 13 | 10
0:27:00 | 24 | 13 | 12
0:28:00 | 25 | 14 | 10
0:29:00 | 25 | 14 | 11
0:30:00 | 25 | 15 | 10
0:31:00 | 25 | 15 | 10
0:32:00 | 25 | 15 | 10
0:33:00 | 25 | 15 | 10
0:34:00 | 25 | 15 | 11
0:35:00 | 25 | 15 | 11
0:36:00 | 25 | 15 | 11
0:37:00 | 25 | 15 | 11
0:38:00 | 25 | 14 | 11
0:39:00 | 25 | 14 | 11
0:40:00 | 25 | 14 | 11
0:41:00 | 25 | 14 | 12
0:42:00 | 25 | 14 | 12
0:43:00 | 25 | 14 | 13
0:44:00 | 25 | 14 | 13
0:45:00 | 25 | 14 | 12
0:46:00 | 25 | 15 | 12
0:47:00 | 25 | 15 | 12
0:48:00 | 25 | 15 | 12
0:49:00 | 25 | 15 | 12
0:50:00 | 25 | 15 | 12
0:51:00 | 25 | 15 | 13
0:52:00 | 25 | 15 | 13
0:53:00 | 25 | 15 | 12
0:54:00 | 25 | 15 | 13
0:55:00 | 24 | 15 | 13
0:56:00 | 25 | 15 | 14
0:57:00 | 24 | 15 | 13
0:58:00 | 24 | 15 | 12
0:59:00 | 24 | 15 | 13
1:00:00 | 25 | 15 | 12
1:01:00 | 24 | 15 | 12
1:02:00 | 25 | 15 | 12
1:03:00 | 24 | 15 | 12
1:04:00 | 25 | 15 | 12
1:05:00 | 25 | 15 | 11
1:06:00 | 25 | 15 | 11
1:07:00 | 25 | 15 | 12
1:08:00 | 25 | 15 | 11
1:09:00 | 25 | 15 | 11
1:10:00 | 25 | 15 | 12
1:11:00 | 25 | 15 | 11
1:12:00 | 25 | 15 | 11
1:13:00 | 25 | 15 | 12
1:14:00 | 25 | 15 | 11
1:15:00 | 25 | 15 | 11
1:16:00 | 25 | 15 | 12
1:17:00 | 25 | 15 | 11
1:18:00 | 25 | 15 | 12
1:19:00 | 25 | 15 | 11
1:20:00 | 25 | 15 | 11
1:21:00 | 25 | 15 | 11
1:22:00 | 25 | 15 | 11
1:23:00 | 25 | 15 | 11
1:24:00 | 25 | 15 | 11
1:25:00 | 25 | 15 | 12
1:26:00 | 25 | 15 | 11
1:27:00 | 25 | 15 | 11
1:28:00 | 25 | 15 | 11
1:29:00 | 25 | 15 | 11
1:30:00 | 25 | 15 | 10
1:31:00 | 25 | 15 | 10
1:32:00 | 25 | 15 | 11
1:33:00 | 25 | 15 | 10
1:34:00 | 25 | 15 | 10
1:35:00 | 25 | 15 | 10
1:36:00 | 25 | 15 | 11
1:37:00 | 25 | 15 | 11
1:38:00 | 25 | 15 | 10
1:39:00 | 25 | 15 | 11
1:40:00 | 25 | 15 | 11
1:41:00 | 25 | 15 | 10
1:42:00 | 25 | 15 | 10
1:43:00 | 25 | 15 | 10
1:44:00 | 25 | 15 | 10
1:45:00 | 25 | 15 | 9
1:46:00 | 25 | 15 | 9
1:47:00 | 25 | 15 | 8
1:48:00 | 25 | 15 | 8
1:49:00 | 25 | 15 | 7
1:50:00 | 25 | 15 | 6
1:51:00 | 25 | 15 | 6
1:52:00 | 25 | 15 | 6
1:53:00 | 25 | 15 | 6
1:54:00 | 25 | 15 | 5
1:55:00 | 25 | 15 | 5
1:56:00 | 25 | 15 | 5
1:57:00 | 25 | 15 | 5
1:58:00 | 25 | 15 | 7
1:59:00 | 25 | 15 | 6
2:00:00 | 25 | 15 | 6
2:01:00 | 25 | 15 | 5
2:02:00 | 25 | 15 | 6
2:03:00 | 25 | 14 | 6
2:04:00 | 25 | 15 | 6
2:05:00 | 25 | 15 | 7
2:06:00 | 25 | 15 | 7
2:07:00 | 25 | 15 | 7
2:08:00 | 25 | 15 | 6
2:09:00 | 25 | 14 | 6
2:10:00 | 25 | 14 | 6
2:11:00 | 25 | 14 | 7
2:12:00 | 25 | 14 | 7
2:13:00 | 25 | 14 | 7
2:14:00 | 25 | 14 | 6
2:15:00 | 25 | 14 | 6
2:16:00 | 25 | 14 | 6
2:17:00 | 25 | 14 | 6
2:18:00 | 25 | 14 | 6
2:19:00 | 25 | 15 | 8
2:20:00 | 25 | 15 | 6
2:21:00 | 25 | 15 | 6
2:22:00 | 25 | 15 | 6
2:23:00 | 25 | 15 | 6
2:24:00 | 25 | 15 | 6
2:25:00 | 25 | 15 | 8
2:26:00 | 25 | 15 | 7
2:27:00 | 25 | 15 | 7
2:28:00 | 25 | 15 | 6
2:29:00 | 25 | 15 | 6
2:30:00 | 25 | 15 | 6
2:31:00 | 25 | 15 | 6
2:32:00 | 25 | 15 | 6
2:33:00 | 25 | 15 | 6
2:34:00 | 25 | 15 | 9
2:35:00 | 25 | 15 | 5
2:36:00 | 25 | 15 | 5
2:37:00 | 25 | 15 | 5
2:38:00 | 25 | 15 | 5
2:39:00 | 25 | 15 | 8
2:40:00 | 25 | 15 | 8
2:41:00 | 25 | 15 | 5
2:42:00 | 25 | 15 | 5
2:43:00 | 25 | 15 | 5
2:44:00 | 25 | 14 | 5
2:45:00 | 25 | 15 | 5
2:46:00 | 25 | 14 | 5
2:47:00 | 25 | 14 | 5
2:48:00 | 25 | 14 | 5
2:49:00 | 25 | 15 | 9
2:50:00 | 25 | 14 | 8
2:51:00 | 25 | 14 | 7
2:52:00 | 25 | 14 | 7
2:53:00 | 25 | 15 | 7
2:54:00 | 25 | 15 | 7
2:55:00 | 25 | 15 | 8
2:56:00 | 25 | 15 | 7
2:57:00 | 25 | 15 | 8
2:58:00 | 25 | 15 | 8
2:59:00 | 25 | 15 | 9
3:00:00 | 25 | 15 | 9
3:01:00 | 25 | 15 | 7
3:02:00 | 25 | 15 | 7
3:03:00 | 25 | 15 | 7
3:04:00 | 25 | 15 | 7
3:05:00 | 25 | 15 | 7
3:06:00 | 25 | 15 | 7
3:07:00 | 25 | 15 | 7
3:08:00 | 25 | 15 | 7
3:09:00 | 26 | 15 | 9
3:10:00 | 26 | 15 | 8
3:11:00 | 26 | 15 | 9
3:12:00 | 26 | 15 | 12
3:13:00 | 25 | 15 | 8
3:14:00 | 25 | 15 | 8
3:15:00 | 25 | 15 | 8
3:16:00 | 25 | 15 | 8
3:17:00 | 25 | 14 | 8
3:18:00 | 25 | 14 | 8
3:19:00 | 25 | 14 | 8
3:20:00 | 26 | 15 | 14
3:21:00 | 26 | 14 | 11
3:22:00 | 25 | 15 | 10
3:23:00 | 25 | 15 | 10
3:24:00 | 25 | 15 | 10
3:25:00 | 25 | 15 | 10
3:26:00 | 26 | 15 | 10
3:27:00 | 26 | 15 | 10
3:28:00 | 26 | 15 | 10
3:29:00 | 26 | 15 | 10
3:30:00 | 26 | 15 | 10
3:31:00 | 26 | 15 | 10
3:32:00 | 26 | 15 | 18
3:33:00 | 25 | 15 | 15
3:34:00 | 25 | 15 | 10
3:35:00 | 25 | 15 | 10
3:36:00 | 25 | 15 | 10
3:37:00 | 25 | 15 | 10
3:38:00 | 25 | 15 | 10
3:39:00 | 26 | 15 | 10
3:40:00 | 26 | 15 | 10
3:41:00 | 26 | 15 | 10
3:42:00 | 26 | 14 | 10
3:43:00 | 26 | 14 | 10
3:44:00 | 26 | 14 | 10
3:45:00 | 25 | 14 | 10
3:46:00 | 26 | 14 | 10
3:47:00 | 26 | 15 | 10
3:48:00 | 26 | 15 | 10
3:49:00 | 26 | 15 | 10
3:50:00 | 26 | 15 | 10
3:51:00 | 26 | 15 | 10
3:52:00 | 26 | 15 | 10
3:53:00 | 26 | 15 | 10
3:54:00 | 26 | 15 | 10
3:55:00 | 26 | 15 | 10
3:56:00 | 26 | 15 | 10
3:57:00 | 26 | 15 | 10
3:58:00 | 26 | 15 | 10
3:59:00 | 26 | 15 | 32
4:00:00 | 26 | 15 | 27
4:01:00 | 25 | 15 | 17
4:02:00 | 25 | 15 | 16
4:03:00 | 25 | 15 | 15
4:04:00 | 25 | 15 | 16
4:05:00 | 25 | 15 | 16
4:06:00 | 25 | 15 | 16
4:07:00 | 25 | 14 | 16
4:08:00 | 26 | 15 | 16
4:09:00 | 25 | 14 | 16
4:10:00 | 26 | 15 | 16
4:11:00 | 26 | 14 | 16
4:12:00 | 26 | 14 | 16
4:13:00 | 26 | 15 | 16
4:14:00 | 26 | 15 | 43
4:15:00 | 26 | 15 | 22
4:16:00 | 26 | 15 | 21
4:17:00 | 26 | 15 | 20
4:18:00 | 26 | 15 | 21
4:19:00 | 26 | 15 | 21
4:20:00 | 26 | 15 | 21
4:21:00 | 26 | 15 | 21
4:22:00 | 26 | 15 | 21
4:23:00 | 26 | 15 | 21
4:24:00 | 26 | 15 | 21
4:25:00 | 26 | 15 | 21
4:26:00 | 26 | 15 | 21
4:27:00 | 26 | 15 | 21
4:28:00 | 26 | 15 | 21
4:29:00 | 26 | 15 | 21
4:30:00 | 26 | 14 | 21
4:31:00 | 26 | 14 | 21
4:32:00 | 26 | 14 | 21
4:33:00 | 26 | 14 | 21
4:34:00 | 26 | 14 | 21
4:35:00 | 26 | 15 | 20
4:36:00 | 26 | 15 | 20
4:37:00 | 26 | 15 | 21
4:38:00 | 26 | 15 | 21
4:39:00 | 26 | 15 | 21
4:40:00 | 26 | 15 | 43
4:41:00 | 25 | 15 | 35
4:42:00 | 25 | 15 | 35
4:43:00 | 25 | 15 | 26
4:44:00 | 25 | 15 | 26
4:45:00 | 25 | 15 | 26
4:46:00 | 25 | 15 | 26
4:47:00 | 25 | 15 | 26
4:48:00 | 25 | 15 | 26
4:49:00 | 25 | 15 | 26
4:50:00 | 25 | 15 | 26
4:51:00 | 25 | 15 | 26
4:52:00 | 25 | 14 | 26
4:53:00 | 25 | 14 | 26
4:54:00 | 25 | 14 | 26
4:55:00 | 25 | 14 | 26
4:56:00 | 25 | 14 | 26
4:57:00 | 25 | 15 | 26
4:58:00 | 25 | 15 | 26
4:59:00 | 25 | 15 | 26
5:00:00 | 25 | 15 | 26
5:01:00 | 25 | 15 | 26
5:02:00 | 25 | 15 | 26
5:03:00 | 25 | 15 | 26
5:04:00 | 25 | 15 | 26
5:05:00 | 25 | 15 | 26
5:06:00 | 25 | 15 | 26
5:07:00 | 25 | 15 | 26
5:08:00 | 25 | 15 | 26
5:09:00 | 25 | 15 | 26
5:10:00 | 25 | 15 | 26
5:11:00 | 25 | 15 | 37
5:12:00 | 25 | 15 | 32
5:13:00 | 25 | 15 | 25
5:14:00 | 25 | 15 | 24
5:15:00 | 25 | 15 | 24
5:16:00 | 25 | 15 | 24
5:17:00 | 25 | 15 | 24
5:18:00 | 25 | 15 | 24
5:19:00 | 25 | 15 | 24
5:20:00 | 25 | 14 | 24
5:21:00 | 25 | 15 | 24
5:22:00 | 25 | 14 | 24
5:23:00 | 25 | 14 | 24
5:24:00 | 25 | 14 | 24
5:25:00 | 25 | 14 | 24
5:26:00 | 25 | 15 | 24
5:27:00 | 25 | 15 | 24
5:28:00 | 25 | 15 | 35
5:29:00 | 25 | 15 | 32
5:30:00 | 25 | 15 | 31
5:31:00 | 25 | 15 | 20
5:32:00 | 25 | 15 | 19
5:33:00 | 25 | 15 | 19
5:34:00 | 25 | 15 | 19
5:35:00 | 25 | 15 | 19
5:36:00 | 25 | 15 | 19
5:37:00 | 25 | 15 | 19
5:38:00 | 25 | 15 | 19
5:39:00 | 25 | 15 | 19
5:40:00 | 25 | 15 | 19
5:41:00 | 25 | 15 | 33
5:42:00 | 25 | 15 | 31
5:43:00 | 25 | 15 | 21
5:44:00 | 25 | 15 | 21
5:45:00 | 25 | 15 | 21
5:46:00 | 25 | 15 | 21
5:47:00 | 25 | 15 | 21
5:48:00 | 25 | 15 | 21
5:49:00 | 25 | 14 | 21
5:50:00 | 25 | 15 | 21
5:51:00 | 25 | 14 | 21
5:52:00 | 25 | 14 | 21
5:53:00 | 25 | 14 | 21
5:54:00 | 25 | 14 | 21
5:55:00 | 25 | 15 | 21
5:56:00 | 25 | 15 | 21
5:57:00 | 25 | 15 | 21
5:58:00 | 25 | 15 | 21
5:59:00 | 25 | 15 | 21
6:00:00 | 25 | 15 | 21
6:01:00 | 25 | 15 | 21
6:02:00 | 25 | 15 | 42
6:03:00 | 25 | 15 | 38
6:04:00 | 25 | 15 | 25
6:05:00 | 25 | 15 | 24
6:06:00 | 25 | 15 | 25
6:07:00 | 25 | 15 | 25
6:08:00 | 25 | 15 | 25
6:09:00 | 25 | 15 | 25
6:10:00 | 25 | 15 | 25
6:11:00 | 25 | 15 | 25
6:12:00 | 25 | 15 | 25
6:13:00 | 25 | 15 | 25
6:14:00 | 25 | 15 | 25
6:15:00 | 25 | 15 | 25
6:16:00 | 25 | 15 | 25
6:17:00 | 25 | 15 | 25
6:18:00 | 25 | 15 | 25
6:19:00 | 25 | 15 | 25
6:20:00 | 25 | 15 | 25
6:21:00 | 25 | 15 | 25
6:22:00 | 25 | 15 | 25
6:23:00 | 25 | 15 | 25
6:24:00 | 25 | 14 | 29
6:25:00 | 25 | 14 | 29
6:26:00 | 25 | 14 | 29
6:27:00 | 25 | 15 | 29
6:28:00 | 25 | 15 | 29
6:29:00 | 25 | 15 | 29
6:30:00 | 25 | 15 | 29
6:31:00 | 25 | 15 | 29
6:32:00 | 25 | 15 | 29
6:33:00 | 25 | 15 | 29
6:34:00 | 25 | 15 | 29
6:35:00 | 25 | 15 | 29
6:36:00 | 25 | 15 | 29
6:37:00 | 25 | 15 | 29
6:38:00 | 25 | 15 | 29
6:39:00 | 25 | 15 | 29
6:40:00 | 25 | 15 | 29
6:41:00 | 25 | 15 | 29
6:42:00 | 25 | 15 | 29
6:43:00 | 25 | 15 | 29
6:44:00 | 25 | 15 | 29
6:45:00 | 25 | 14 | 29
6:46:00 | 25 | 14 | 29
6:47:00 | 25 | 14 | 29
6:48:00 | 25 | 14 | 29
6:49:00 | 25 | 15 | 29
6:50:00 | 25 | 15 | 29
6:51:00 | 25 | 15 | 29
6:52:00 | 25 | 15 | 29
6:53:00 | 25 | 15 | 29
6:54:00 | 25 | 15 | 29
6:55:00 | 25 | 15 | 29
6:56:00 | 25 | 15 | 29
6:57:00 | 25 | 15 | 29
6:58:00 | 25 | 15 | 29
6:59:00 | 25 | 15 | 29
7:00:00 | 25 | 15 | 29
7:01:00 | 25 | 15 | 29
7:02:00 | 25 | 15 | 29
7:03:00 | 25 | 15 | 29
7:04:00 | 25 | 14 | 29
7:05:00 | 25 | 14 | 29
7:06:00 | 25 | 14 | 29
7:07:00 | 25 | 14 | 29
7:08:00 | 25 | 14 | 29
7:09:00 | 25 | 15 | 29
7:10:00 | 25 | 15 | 29
7:11:00 | 25 | 15 | 29
7:12:00 | 25 | 15 | 29
7:13:00 | 25 | 15 | 29
7:14:00 | 25 | 15 | 29
7:15:00 | 25 | 15 | 29
7:16:00 | 25 | 15 | 29
7:17:00 | 25 | 15 | 29
7:18:00 | 25 | 15 | 30
7:19:00 | 25 | 15 | 30
7:20:00 | 25 | 15 | 30
7:21:00 | 25 | 15 | 30
7:22:00 | 25 | 15 | 30
7:23:00 | 25 | 15 | 30
7:24:00 | 25 | 15 | 30
7:25:00 | 25 | 15 | 30
7:26:00 | 25 | 15 | 30
7:27:00 | 25 | 15 | 30
7:28:00 | 25 | 15 | 30
7:29:00 | 25 | 15 | 30
7:30:00 | 25 | 15 | 30
7:31:00 | 25 | 15 | 30
7:32:00 | 25 | 15 | 30
7:33:00 | 25 | 15 | 30
7:34:00 | 25 | 15 | 30
7:35:00 | 25 | 15 | 30
7:36:00 | 25 | 15 | 30
7:37:00 | 25 | 15 | 30
7:38:00 | 25 | 15 | 30
7:39:00 | 25 | 15 | 30
7:40:00 | 25 | 15 | 30
7:41:00 | 25 | 15 | 30
7:42:00 | 25 | 15 | 30
7:43:00 | 26 | 15 | 30
7:44:00 | 26 | 15 | 30
7:45:00 | 26 | 14 | 30
7:46:00 | 26 | 15 | 30
7:47:00 | 26 | 15 | 30
7:48:00 | 25 | 14 | 30
7:49:00 | 26 | 14 | 30
7:50:00 | 25 | 14 | 30
7:51:00 | 26 | 15 | 30
7:52:00 | 25 | 15 | 30
7:53:00 | 25 | 15 | 30
7:54:00 | 25 | 15 | 30
7:55:00 | 26 | 15 | 30
7:56:00 | 25 | 15 | 30
7:57:00 | 25 | 15 | 30
7:58:00 | 25 | 15 | 30
7:59:00 | 25 | 15 | 30
8:00:00 | 25 | 15 | 30
8:01:00 | 25 | 15 | 30
8:02:00 | 25 | 15 | 30
8:03:00 | 25 | 15 | 30
8:04:00 | 25 | 15 | 30
8:05:00 | 25 | 15 | 30
8:06:00 | 25 | 15 | 30
8:07:00 | 25 | 15 | 30
8:08:00 | 25 | 15 | 30
8:09:00 | 25 | 14 | 30
8:10:00 | 25 | 15 | 30
8:11:00 | 25 | 14 | 30
8:12:00 | 25 | 14 | 30
8:13:00 | 25 | 14 | 30
8:14:00 | 25 | 14 | 30
8:15:00 | 25 | 15 | 30
8:16:00 | 25 | 15 | 30
8:17:00 | 25 | 15 | 30
8:18:00 | 25 | 15 | 30
8:19:00 | 25 | 15 | 30
8:20:00 | 25 | 15 | 30
8:21:00 | 25 | 15 | 30
8:22:00 | 25 | 15 | 30
8:23:00 | 25 | 15 | 30
8:24:00 | 25 | 15 | 30
8:25:00 | 25 | 15 | 30
8:26:00 | 25 | 15 | 30
8:27:00 | 25 | 15 | 30
8:28:00 | 25 | 15 | 30
8:29:00 | 25 | 15 | 30
8:30:00 | 25 | 14 | 30
8:31:00 | 25 | 14 | 30
8:32:00 | 25 | 15 | 30
8:33:00 | 25 | 14 | 30
8:34:00 | 25 | 15 | 30
8:35:00 | 25 | 15 | 30
8:36:00 | 25 | 15 | 30
8:37:00 | 25 | 15 | 30
8:38:00 | 25 | 15 | 30
8:39:00 | 25 | 15 | 30
8:40:00 | 25 | 15 | 30
8:41:00 | 25 | 15 | 30
8:42:00 | 25 | 15 | 30
8:43:00 | 25 | 15 | 30
8:44:00 | 25 | 15 | 30
8:45:00 | 25 | 15 | 30
8:46:00 | 25 | 15 | 30
8:47:00 | 25 | 15 | 30
8:48:00 | 25 | 15 | 30
8:49:00 | 25 | 15 | 30
8:50:00 | 25 | 15 | 30
8:51:00 | 25 | 15 | 30
8:52:00 | 25 | 15 | 30
8:53:00 | 25 | 15 | 30
8:54:00 | 25 | 15 | 30
8:55:00 | 25 | 15 | 30
8:56:00 | 25 | 15 | 30
8:57:00 | 25 | 15 | 30
8:58:00 | 25 | 15 | 30
8:59:00 | 25 | 15 | 30
9:00:00 | 26 | 15 | 30
9:01:00 | 26 | 15 | 30
9:02:00 | 26 | 15 | 30
9:03:00 | 26 | 15 | 30
9:04:00 | 26 | 15 | 30
9:05:00 | 26 | 15 | 30
9:06:00 | 26 | 14 | 30
9:07:00 | 26 | 15 | 30
9:08:00 | 26 | 14 | 30
9:09:00 | 26 | 14 | 30
9:10:00 | 26 | 15 | 30
9:11:00 | 26 | 15 | 30
9:12:00 | 26 | 15 | 30
9:13:00 | 26 | 15 | 30
9:14:00 | 26 | 15 | 30
9:15:00 | 26 | 15 | 30
9:16:00 | 26 | 15 | 30
9:17:00 | 26 | 15 | 30
9:18:00 | 26 | 15 | 30
9:19:00 | 26 | 15 | 30
9:20:00 | 26 | 15 | 30
9:21:00 | 26 | 15 | 30
9:22:00 | 26 | 15 | 30
9:23:00 | 26 | 15 | 30
9:24:00 | 26 | 14 | 30
9:25:00 | 26 | 15 | 30
9:26:00 | 26 | 14 | 30
9:27:00 | 26 | 14 | 29
9:28:00 | 26 | 14 | 30
9:29:00 | 26 | 14 | 30
9:30:00 | 26 | 15 | 29
9:31:00 | 26 | 15 | 29
9:32:00 | 26 | 15 | 29
9:33:00 | 26 | 15 | 29
9:34:00 | 25 | 15 | 29
9:35:00 | 26 | 15 | 29
9:36:00 | 25 | 15 | 29
9:37:00 | 25 | 15 | 29
9:38:00 | 25 | 15 | 29
9:39:00 | 25 | 15 | 29
9:40:00 | 25 | 15 | 29
9:41:00 | 25 | 15 | 29
9:42:00 | 25 | 15 | 29
9:43:00 | 25 | 15 | 29
9:44:00 | 25 | 15 | 29
9:45:00 | 25 | 15 | 29
9:46:00 | 25 | 15 | 29
9:47:00 | 25 | 15 | 29
9:48:00 | 25 | 15 | 29
9:49:00 | 25 | 14 | 29
9:50:00 | 25 | 14 | 29
9:51:00 | 25 | 14 | 29
9:52:00 | 25 | 14 | 29
9:53:00 | 25 | 14 | 29
9:54:00 | 25 | 15 | 1
9:55:00 | 25 | 15 | -1
9:56:00 | 25 | 15 | -1
9:57:00 | 25 | 15 | 2
9:58:00 | 25 | 15 | 1
9:59:00 | 25 | 15 | -1
10:00:00 | 25 | 15 | 2
10:01:00 | 25 | 15 | 2
10:02:00 | 25 | 15 | 1
10:03:00 | 25 | 15 | -1
10:04:00 | 25 | 15 | -1
10:05:00 | 25 | 15 | -1
10:06:00 | 25 | 15 | -1
10:07:00 | 25 | 15 | 1
10:08:00 | 25 | 15 | 1
10:09:00 | 25 | 15 | -0
10:10:00 | 25 | 15 | -0
10:11:00 | 25 | 15 | 2
10:12:00 | 25 | 15 | -1
10:13:00 | 25 | 15 | -1
10:14:00 | 25 | 15 | -1
10:15:00 | 25 | 15 | 1
10:16:00 | 25 | 15 | -0
10:17:00 | 25 | 15 | 2
10:18:00 | 25 | 15 | -1
10:19:00 | 25 | 15 | -0
10:20:00 | 25 | 15 | -1
10:21:00 | 25 | 15 | 1
10:22:00 | 25 | 15 | -0
10:23:00 | 25 | 15 | 1
10:24:00 | 25 | 15 | 2
10:25:00 | 25 | 15 | 0
10:26:00 | 25 | 15 | 27
10:27:00 | 25 | 15 | 26
10:28:00 | 25 | 15 | 26
10:29:00 | 25 | 15 | 26
10:30:00 | 25 | 15 | 26
10:31:00 | 25 | 15 | 26
10:32:00 | 26 | 15 | 25
10:33:00 | 26 | 15 | 25
10:34:00 | 26 | 15 | 25
10:35:00 | 26 | 15 | 25
10:36:00 | 26 | 14 | 25
10:37:00 | 26 | 14 | 25
10:38:00 | 26 | 14 | 25
10:39:00 | 26 | 14 | 25
10:40:00 | 26 | 15 | -1
10:41:00 | 26 | 15 | 29
10:42:00 | 26 | 15 | 29
10:43:00 | 26 | 15 | 30
10:44:00 | 26 | 15 | 29
10:45:00 | 26 | 15 | 29
10:46:00 | 26 | 15 | 29
10:47:00 | 26 | 15 | 29
10:48:00 | 26 | 15 | 29
10:49:00 | 26 | 15 | 29
10:50:00 | 26 | 15 | 29
10:51:00 | 26 | 15 | 29
10:52:00 | 26 | 15 | 29
10:53:00 | 26 | 15 | 30
10:54:00 | 26 | 15 | 30
10:55:00 | 26 | 15 | 29
10:56:00 | 26 | 15 | 29
10:57:00 | 26 | 14 | 29
10:58:00 | 26 | 15 | 29
10:59:00 | 26 | 14 | 29
11:00:00 | 26 | 14 | 29
11:01:00 | 26 | 14 | 29
11:02:00 | 26 | 15 | 29
11:03:00 | 26 | 15 | 29
11:04:00 | 26 | 15 | 29
11:05:00 | 26 | 15 | 29
11:06:00 | 26 | 15 | 29
11:07:00 | 26 | 15 | 29
11:08:00 | 26 | 15 | 29
11:09:00 | 26 | 15 | 29
11:10:00 | 25 | 15 | 29
11:11:00 | 25 | 15 | 29
11:12:00 | 25 | 15 | 29
11:13:00 | 25 | 15 | 29
11:14:00 | 25 | 15 | 29
11:15:00 | 25 | 15 | 29
11:16:00 | 25 | 15 | 29
11:17:00 | 25 | 15 | 29
11:18:00 | 25 | 15 | 29
11:19:00 | 25 | 15 | 29
11:20:00 | 25 | 14 | 29
11:21:00 | 25 | 14 | 29
11:22:00 | 25 | 14 | 29
11:23:00 | 25 | 14 | 29
11:24:00 | 25 | 14 | 29
11:25:00 | 25 | 15 | 29
11:26:00 | 25 | 15 | 29
11:27:00 | 25 | 15 | 29
11:28:00 | 25 | 15 | 29
11:29:00 | 25 | 15 | 29
11:30:00 | 25 | 15 | 29
11:31:00 | 25 | 15 | 29
11:32:00 | 25 | 15 | 29
11:33:00 | 25 | 15 | 29
11:34:00 | 25 | 15 | 29
11:35:00 | 25 | 15 | 29
11:36:00 | 25 | 15 | 29
11:37:00 | 25 | 15 | 29
11:38:00 | 25 | 15 | 29
11:39:00 | 25 | 15 | 29
11:40:00 | 25 | 15 | 29
11:41:00 | 25 | 15 | 29
11:42:00 | 25 | 15 | 29
11:43:00 | 25 | 15 | 29
11:44:00 | 25 | 15 | 29
11:45:00 | 25 | 15 | 29
11:46:00 | 25 | 15 | 29
11:47:00 | 25 | 15 | 29
11:48:00 | 25 | 15 | 29
11:49:00 | 25 | 15 | 29
11:50:00 | 25 | 15 | 29
11:51:00 | 25 | 15 | 29
11:52:00 | 25 | 15 | 29
11:53:00 | 25 | 15 | 29
11:54:00 | 25 | 15 | 29
11:55:00 | 25 | 15 | 29
11:56:00 | 25 | 15 | 29
11:57:00 | 25 | 15 | 29
11:58:00 | 25 | 15 | 29
11:59:00 | 25 | 15 | 29
12:00:00 | 25 | 15 | 29
12:01:00 | 25 | 15 | 29
12:02:00 | 25 | 15 | 29
12:03:00 | 25 | 15 | 29
12:04:00 | 25 | 15 | 29
12:05:00 | 26 | 15 | 29
12:06:00 | 26 | 15 | 29
12:07:00 | 26 | 15 | 29
12:08:00 | 26 | 15 | 29
12:09:00 | 26 | 14 | 3
12:10:00 | 26 | 14 | 1
12:11:00 | 26 | 14 | 1
12:12:00 | 26 | 15 | -2
12:13:00 | 26 | 15 | -1
12:14:00 | 26 | 15 | 1
12:15:00 | 26 | 15 | 1
12:16:00 | 26 | 15 | 2
12:17:00 | 26 | 15 | 1
12:18:00 | 26 | 15 | 1
12:19:00 | 26 | 15 | -1
12:20:00 | 26 | 15 | -1
12:21:00 | 26 | 15 | 1
12:22:00 | 26 | 15 | 1
12:23:00 | 26 | 15 | 1
12:24:00 | 26 | 15 | 2
12:25:00 | 26 | 15 | 1
12:26:00 | 26 | 14 | 1
12:27:00 | 26 | 14 | 1
12:28:00 | 26 | 14 | 2
12:29:00 | 26 | 14 | 1
12:30:00 | 26 | 14 | 2
12:31:00 | 26 | 15 | -1
12:32:00 | 26 | 15 | 2
12:33:00 | 26 | 15 | -1
12:34:00 | 26 | 15 | -1
12:35:00 | 26 | 15 | -1
12:36:00 | 26 | 15 | 2
12:37:00 | 26 | 15 | 2
12:38:00 | 26 | 15 | 2
12:39:00 | 26 | 15 | 2
12:40:00 | 26 | 15 | -1
12:41:00 | 26 | 15 | 1
12:42:00 | 26 | 15 | 2
12:43:00 | 26 | 15 | -0
12:44:00 | 26 | 15 | -1
12:45:00 | 26 | 15 | 2
12:46:00 | 26 | 15 | -1
12:47:00 | 26 | 15 | -1
12:48:00 | 25 | 14 | 0
12:49:00 | 25 | 14 | 2
12:50:00 | 25 | 14 | -1
12:51:00 | 25 | 14 | 0
12:52:00 | 25 | 14 | 2
12:53:00 | 25 | 15 | -1
12:54:00 | 25 | 15 | -1
12:55:00 | 25 | 15 | -1
12:56:00 | 25 | 15 | -2
12:57:00 | 25 | 15 | 2
12:58:00 | 25 | 15 | -1
12:59:00 | 25 | 15 | -2
13:00:00 | 25 | 15 | -1
13:01:00 | 25 | 15 | -1
13:02:00 | 25 | 15 | -1
13:03:00 | 25 | 15 | -1
13:04:00 | 25 | 15 | -0
13:05:00 | 25 | 15 | -1
13:06:00 | 25 | 15 | 2
13:07:00 | 25 | 15 | 2
13:08:00 | 25 | 15 | -0
13:09:00 | 25 | 15 | 2
13:10:00 | 25 | 15 | 57
13:11:00 | 25 | 15 | 21
13:12:00 | 25 | 15 | 35
13:13:00 | 25 | 15 | 67
13:14:00 | 25 | 15 | 67
13:15:00 | 25 | 15 | 67
13:16:00 | 25 | 15 | 67
13:17:00 | 25 | 15 | 67
13:18:00 | 25 | 15 | 65
13:19:00 | 25 | 15 | 4
13:20:00 | 25 | 15 | 4
13:21:00 | 25 | 15 | 4
13:22:00 | 25 | 15 | 4
13:23:00 | 25 | 15 | 5
13:24:00 | 25 | 15 | 5
13:25:00 | 25 | 15 | 5
13:26:00 | 25 | 15 | 10
13:27:00 | 25 | 15 | 10
13:28:00 | 25 | 15 | 10
13:29:00 | 25 | 15 | 10
13:30:00 | 25 | 15 | 10
13:31:00 | 25 | 15 | 10
13:32:00 | 25 | 15 | 10
13:33:00 | 25 | 15 | 10
13:34:00 | 25 | 15 | 10
13:35:00 | 25 | 15 | 10
13:36:00 | 25 | 15 | 10
13:37:00 | 25 | 15 | 10
13:38:00 | 25 | 15 | 10
13:39:00 | 25 | 15 | 10
13:40:00 | 25 | 15 | 10
13:41:00 | 25 | 15 | 10
13:42:00 | 25 | 15 | 10
13:43:00 | 26 | 15 | 10
13:44:00 | 26 | 15 | 10
13:45:00 | 26 | 15 | 9
13:46:00 | 26 | 15 | 9
13:47:00 | 26 | 14 | 9
13:48:00 | 26 | 14 | 9
13:49:00 | 26 | 14 | 9
13:50:00 | 26 | 15 | 10
13:51:00 | 26 | 15 | 10
13:52:00 | 26 | 15 | 10
13:53:00 | 26 | 15 | 10
13:54:00 | 26 | 15 | 10
13:55:00 | 26 | 15 | 10
13:56:00 | 26 | 15 | 10
13:57:00 | 26 | 15 | 10
13:58:00 | 26 | 15 | 10
13:59:00 | 26 | 15 | 10
14:00:00 | 26 | 15 | 10
14:01:00 | 26 | 15 | 10
14:02:00 | 26 | 14 | 10
14:03:00 | 26 | 14 | 10
14:04:00 | 26 | 14 | 10
14:05:00 | 26 | 14 | 10
14:06:00 | 26 | 14 | 10
14:07:00 | 26 | 14 | 10
14:08:00 | 26 | 15 | 10
14:09:00 | 26 | 15 | 10
14:10:00 | 26 | 15 | 10
14:11:00 | 26 | 15 | 10
14:12:00 | 26 | 15 | 10
14:13:00 | 26 | 15 | 10
14:14:00 | 26 | 15 | 10
14:15:00 | 26 | 15 | 10
14:16:00 | 25 | 15 | 10
14:17:00 | 25 | 15 | 10
14:18:00 | 25 | 15 | 10
14:19:00 | 25 | 15 | 10
14:20:00 | 25 | 15 | 10
14:21:00 | 25 | 15 | 10
14:22:00 | 25 | 15 | 10
14:23:00 | 25 | 15 | 10
14:24:00 | 25 | 15 | 10
14:25:00 | 25 | 14 | 10
14:26:00 | 25 | 15 | 10
14:27:00 | 25 | 14 | 10
14:28:00 | 25 | 14 | 10
14:29:00 | 25 | 14 | 10
14:30:00 | 25 | 14 | 10
14:31:00 | 25 | 15 | 10
14:32:00 | 25 | 15 | 10
14:33:00 | 25 | 15 | 10
14:34:00 | 25 | 15 | 10
14:35:00 | 25 | 15 | 10
14:36:00 | 25 | 15 | 10
14:37:00 | 25 | 15 | 10
14:38:00 | 25 | 15 | 10
14:39:00 | 25 | 15 | 10
14:40:00 | 25 | 15 | 10
14:41:00 | 25 | 15 | 10
14:42:00 | 25 | 15 | 10
14:43:00 | 25 | 15 | 10
14:44:00 | 25 | 15 | 10
14:45:00 | 25 | 15 | 10
14:46:00 | 25 | 15 | 10
14:47:00 | 25 | 15 | 10
14:48:00 | 25 | 15 | 10
14:49:00 | 25 | 15 | 10
14:50:00 | 25 | 15 | 10
14:51:00 | 25 | 15 | 10
14:52:00 | 25 | 15 | 10
14:53:00 | 25 | 15 | 10
14:54:00 | 25 | 15 | 10
14:55:00 | 25 | 15 | 10
14:56:00 | 25 | 15 | 10
14:57:00 | 25 | 15 | 10
14:58:00 | 25 | 15 | 10
14:59:00 | 25 | 15 | 10
15:00:00 | 25 | 15 | 10
15:01:00 | 25 | 15 | 10
15:02:00 | 25 | 15 | 10
15:03:00 | 25 | 15 | 10
15:04:00 | 25 | 15 | 10
15:05:00 | 25 | 15 | 10
15:06:00 | 25 | 15 | 10
15:07:00 | 25 | 15 | 10
15:08:00 | 26 | 15 | 10
15:09:00 | 26 | 15 | 10
15:10:00 | 26 | 14 | 10
15:11:00 | 26 | 14 | 10
15:12:00 | 26 | 14 | 10
15:13:00 | 26 | 14 | 10
15:14:00 | 26 | 15 | 10
15:15:00 | 26 | 15 | 10
15:16:00 | 26 | 15 | 10
15:17:00 | 26 | 15 | 10
15:18:00 | 26 | 15 | 10
15:19:00 | 26 | 15 | 10
15:20:00 | 26 | 15 | 10
15:21:00 | 26 | 15 | 10
15:22:00 | 26 | 15 | 10
15:23:00 | 26 | 15 | 10
15:24:00 | 26 | 15 | 10
15:25:00 | 26 | 15 | 10
15:26:00 | 26 | 14 | 10
15:27:00 | 26 | 14 | 10
15:28:00 | 26 | 14 | 10
15:29:00 | 26 | 14 | 10
15:30:00 | 26 | 14 | 10
15:31:00 | 26 | 14 | 10
15:32:00 | 26 | 14 | 10
15:33:00 | 26 | 15 | 10
15:34:00 | 26 | 15 | 10
15:35:00 | 26 | 15 | 10
15:36:00 | 26 | 15 | 10
15:37:00 | 26 | 15 | 10
15:38:00 | 26 | 15 | 10
15:39:00 | 26 | 15 | 10
15:40:00 | 26 | 15 | 10
15:41:00 | 26 | 15 | 10
15:42:00 | 26 | 15 | 10
15:43:00 | 26 | 15 | 10
15:44:00 | 26 | 15 | 10
15:45:00 | 26 | 15 | 10
15:46:00 | 26 | 15 | 10
15:47:00 | 25 | 15 | 10
15:48:00 | 25 | 15 | 10
15:49:00 | 25 | 15 | 10
15:50:00 | 25 | 15 | 10
15:51:00 | 25 | 15 | 10
15:52:00 | 25 | 15 | 10
15:53:00 | 25 | 14 | 10
15:54:00 | 25 | 14 | 10
15:55:00 | 25 | 14 | 10
15:56:00 | 25 | 14 | 10
15:57:00 | 25 | 15 | 10
15:58:00 | 25 | 15 | 10
15:59:00 | 25 | 15 | 10
16:00:00 | 25 | 15 | 10
16:01:00 | 25 | 15 | 10
16:02:00 | 25 | 15 | 10
16:03:00 | 25 | 15 | 10
16:04:00 | 25 | 15 | 10
16:05:00 | 25 | 14 | 10
16:06:00 | 25 | 14 | 10
16:07:00 | 25 | 14 | 10
16:08:00 | 25 | 15 | 10
16:09:00 | 25 | 15 | 10
16:10:00 | 25 | 15 | 10
16:11:00 | 25 | 15 | 10
16:12:00 | 25 | 15 | 10
16:13:00 | 25 | 15 | 10
16:14:00 | 25 | 15 | 10
16:15:00 | 25 | 15 | 10
16:16:00 | 25 | 15 | 10
16:17:00 | 25 | 15 | 10
16:18:00 | 25 | 15 | 10
16:19:00 | 25 | 15 | 10
16:20:00 | 25 | 15 | 10
16:21:00 | 25 | 15 | 10
16:22:00 | 25 | 15 | 10
16:23:00 | 25 | 15 | 10
16:24:00 | 25 | 15 | 10
16:25:00 | 25 | 15 | 10
16:26:00 | 25 | 15 | 10
16:27:00 | 25 | 15 | 10
16:28:00 | 25 | 15 | 10
16:29:00 | 25 | 15 | 10
16:30:00 | 25 | 15 | 10
16:31:00 | 25 | 15 | 10
16:32:00 | 25 | 15 | 10
16:33:00 | 25 | 15 | 10
16:34:00 | 25 | 15 | 10
16:35:00 | 25 | 15 | 10
16:36:00 | 25 | 15 | 10
16:37:00 | 25 | 15 | 10
16:38:00 | 25 | 15 | 10
16:39:00 | 26 | 15 | 10
16:40:00 | 26 | 15 | 10
16:41:00 | 26 | 15 | 10
16:42:00 | 26 | 14 | 10
16:43:00 | 26 | 14 | 10
16:44:00 | 26 | 14 | 10
16:45:00 | 26 | 14 | 10
16:46:00 | 26 | 15 | 10
16:47:00 | 26 | 15 | 10
16:48:00 | 26 | 15 | 10
16:49:00 | 26 | 15 | 10
16:50:00 | 26 | 15 | 10
16:51:00 | 26 | 15 | 10
16:52:00 | 26 | 15 | 10
16:53:00 | 26 | 15 | 10
16:54:00 | 26 | 15 | 10
16:55:00 | 26 | 15 | 10
16:56:00 | 26 | 15 | 10
16:57:00 | 26 | 15 | 10
16:58:00 | 26 | 15 | 10
16:59:00 | 26 | 15 | 10
17:00:00 | 26 | 15 | 10
17:01:00 | 26 | 14 | 10
17:02:00 | 26 | 14 | 10
17:03:00 | 26 | 14 | 10
17:04:00 | 26 | 14 | 10
17:05:00 | 26 | 14 | 10
17:06:00 | 26 | 15 | 10
17:07:00 | 26 | 15 | 10
17:08:00 | 26 | 15 | 10
17:09:00 | 26 | 15 | 10
17:10:00 | 26 | 15 | 10
17:11:00 | 26 | 15 | 10
17:12:00 | 26 | 15 | 10
17:13:00 | 26 | 15 | 10
17:14:00 | 26 | 15 | 10
17:15:00 | 26 | 15 | 10
17:16:00 | 26 | 15 | 10
17:17:00 | 26 | 15 | 10
17:18:00 | 26 | 15 | 10
17:19:00 | 26 | 15 | 10
17:20:00 | 26 | 15 | 10
17:21:00 | 26 | 15 | 10
17:22:00 | 25 | 14 | 10
17:23:00 | 25 | 14 | 10
17:24:00 | 25 | 14 | 10
17:25:00 | 25 | 14 | 10
17:26:00 | 25 | 14 | 10
17:27:00 | 25 | 15 | 10
17:28:00 | 25 | 15 | 10
17:29:00 | 25 | 15 | 10
17:30:00 | 25 | 15 | 10
17:31:00 | 25 | 15 | 10
17:32:00 | 25 | 15 | 10
17:33:00 | 25 | 15 | 10
17:34:00 | 25 | 15 | 10
17:35:00 | 25 | 15 | 10
17:36:00 | 25 | 15 | 10
17:37:00 | 25 | 15 | 10
17:38:00 | 25 | 15 | 10
17:39:00 | 25 | 15 | 10
17:40:00 | 25 | 15 | 10
17:41:00 | 25 | 15 | 10
17:42:00 | 25 | 15 | 10
17:43:00 | 25 | 14 | 10
17:44:00 | 25 | 15 | 10
17:45:00 | 25 | 15 | 10
17:46:00 | 25 | 15 | 10
17:47:00 | 25 | 15 | 10
17:48:00 | 25 | 15 | 10
17:49:00 | 25 | 15 | 10
17:50:00 | 25 | 15 | 10
17:51:00 | 25 | 15 | 10
17:52:00 | 25 | 15 | 10
17:53:00 | 25 | 15 | 10
17:54:00 | 25 | 15 | 10
17:55:00 | 25 | 15 | 10
17:56:00 | 25 | 15 | 10
17:57:00 | 25 | 15 | 10
17:58:00 | 25 | 15 | 10
17:59:00 | 25 | 15 | 10
18:00:00 | 25 | 15 | 10
18:01:00 | 25 | 15 | 10
18:02:00 | 25 | 15 | 10
18:03:00 | 25 | 15 | 10
18:04:00 | 25 | 15 | 10
18:05:00 | 25 | 15 | 10
18:06:00 | 25 | 15 | 10
18:07:00 | 25 | 15 | 10
18:08:00 | 25 | 15 | 10
18:09:00 | 25 | 15 | 10
18:10:00 | 25 | 15 | 10
18:11:00 | 26 | 15 | 10
18:12:00 | 26 | 15 | 10
18:13:00 | 26 | 15 | 10
18:14:00 | 26 | 15 | 10
18:15:00 | 26 | 14 | 10
18:16:00 | 26 | 15 | 10
18:17:00 | 26 | 14 | 10
18:18:00 | 26 | 14 | 10
18:19:00 | 26 | 15 | 10
18:20:00 | 26 | 15 | 10
18:21:00 | 26 | 15 | 10
18:22:00 | 26 | 15 | 10
18:23:00 | 26 | 15 | 10
18:24:00 | 26 | 15 | 10
18:25:00 | 26 | 15 | 10
18:26:00 | 26 | 15 | 10
18:27:00 | 26 | 15 | 10
18:28:00 | 26 | 15 | 10
18:29:00 | 26 | 15 | 10
18:30:00 | 26 | 15 | 10
18:31:00 | 26 | 15 | 10
18:32:00 | 26 | 14 | 10
18:33:00 | 26 | 15 | 10
18:34:00 | 26 | 15 | 10
18:35:00 | 26 | 15 | 10
18:36:00 | 26 | 15 | 10
18:37:00 | 26 | 14 | 10
18:38:00 | 26 | 14 | 10
18:39:00 | 26 | 14 | 10
18:40:00 | 26 | 15 | 10
18:41:00 | 26 | 15 | 10
18:42:00 | 26 | 15 | 10
18:43:00 | 26 | 15 | 10
18:44:00 | 26 | 15 | 10
18:45:00 | 26 | 15 | 10
18:46:00 | 26 | 15 | 10
18:47:00 | 26 | 15 | 10
18:48:00 | 26 | 15 | 10
18:49:00 | 26 | 15 | 10
18:50:00 | 26 | 15 | 10
18:51:00 | 26 | 15 | 10
18:52:00 | 26 | 15 | 10
18:53:00 | 26 | 15 | 10
18:54:00 | 26 | 15 | 10
18:55:00 | 26 | 15 | 10
18:56:00 | 25 | 14 | 10
18:57:00 | 25 | 14 | 10
18:58:00 | 25 | 14 | 10
18:59:00 | 25 | 14 | 10
19:00:00 | 25 | 14 | 10
19:01:00 | 25 | 15 | 10
19:02:00 | 25 | 15 | 10
19:03:00 | 25 | 15 | 10
19:04:00 | 25 | 15 | 10
19:05:00 | 25 | 15 | 10
19:06:00 | 25 | 15 | 10
19:07:00 | 25 | 15 | 10
19:08:00 | 25 | 15 | 10
19:09:00 | 25 | 15 | 10
19:10:00 | 25 | 15 | 10
19:11:00 | 25 | 15 | 10
19:12:00 | 25 | 15 | 10
19:13:00 | 25 | 15 | 10
19:14:00 | 25 | 15 | 10
19:15:00 | 25 | 15 | 10
19:16:00 | 25 | 15 | 10
19:17:00 | 25 | 14 | 10
19:18:00 | 25 | 15 | 10
19:19:00 | 25 | 15 | 10
19:20:00 | 25 | 15 | 10
19:21:00 | 25 | 15 | 10
19:22:00 | 25 | 15 | 10
19:23:00 | 25 | 15 | 10
19:24:00 | 25 | 15 | 10
19:25:00 | 25 | 15 | 10
19:26:00 | 25 | 15 | 10
19:27:00 | 25 | 15 | 10
19:28:00 | 25 | 15 | 10
19:29:00 | 25 | 15 | 10
19:30:00 | 25 | 15 | 10
19:31:00 | 25 | 15 | 10
19:32:00 | 25 | 15 | 10
19:33:00 | 25 | 15 | 10
19:34:00 | 25 | 15 | 10
19:35:00 | 25 | 15 | 10
19:36:00 | 25 | 15 | 10
19:37:00 | 25 | 15 | 10
19:38:00 | 25 | 15 | 10
19:39:00 | 25 | 15 | 10
19:40:00 | 25 | 15 | 10
19:41:00 | 25 | 15 | 10
19:42:00 | 25 | 15 | 10
19:43:00 | 26 | 15 | 10
19:44:00 | 26 | 15 | 10
19:45:00 | 26 | 15 | 10
19:46:00 | 26 | 15 | 10
19:47:00 | 26 | 14 | 10
19:48:00 | 26 | 14 | 10
19:49:00 | 26 | 14 | 10
19:50:00 | 26 | 14 | 10
19:51:00 | 26 | 15 | 10
19:52:00 | 26 | 15 | 10
19:53:00 | 26 | 15 | 10
19:54:00 | 26 | 15 | 10
19:55:00 | 26 | 15 | 10
19:56:00 | 26 | 15 | 10
19:57:00 | 26 | 15 | 10
19:58:00 | 26 | 15 | 10
19:59:00 | 26 | 15 | 10
20:00:00 | 26 | 15 | 10
20:01:00 | 26 | 15 | 10
20:02:00 | 26 | 15 | 10
20:03:00 | 26 | 14 | 10
20:04:00 | 26 | 14 | 10
20:05:00 | 26 | 14 | 10
20:06:00 | 26 | 14 | 10
20:07:00 | 26 | 14 | 10
20:08:00 | 26 | 14 | 10
20:09:00 | 26 | 15 | 11
20:10:00 | 26 | 15 | 11
20:11:00 | 26 | 15 | 11
20:12:00 | 26 | 15 | 11
20:13:00 | 26 | 15 | 11
20:14:00 | 26 | 15 | 11
20:15:00 | 26 | 15 | 11
20:16:00 | 26 | 15 | 11
20:17:00 | 26 | 15 | 11
20:18:00 | 26 | 15 | 11
20:19:00 | 26 | 15 | 11
20:20:00 | 26 | 15 | 11
20:21:00 | 26 | 15 | 11
20:22:00 | 26 | 15 | 11
20:23:00 | 26 | 14 | 11
20:24:00 | 26 | 14 | 11
20:25:00 | 26 | 14 | 11
20:26:00 | 26 | 14 | 11
20:27:00 | 25 | 14 | 11
20:28:00 | 25 | 14 | 11
20:29:00 | 25 | 15 | 11
20:30:00 | 25 | 15 | 11
20:31:00 | 25 | 15 | 11
20:32:00 | 25 | 15 | 11
20:33:00 | 25 | 15 | 11
20:34:00 | 25 | 15 | 11
20:35:00 | 25 | 15 | 11
20:36:00 | 25 | 15 | 11
20:37:00 | 25 | 15 | 11
20:38:00 | 25 | 15 | 11
20:39:00 | 25 | 15 | 11
20:40:00 | 25 | 15 | 11
20:41:00 | 25 | 15 | 11
20:42:00 | 25 | 14 | 11
20:43:00 | 25 | 14 | 11
20:44:00 | 25 | 14 | 11
20:45:00 | 25 | 14 | 11
20:46:00 | 25 | 14 | 11
20:47:00 | 25 | 14 | 11
20:48:00 | 25 | 15 | 11
20:49:00 | 25 | 14 | 11
20:50:00 | 25 | 15 | 11
20:51:00 | 25 | 15 | 11
20:52:00 | 25 | 15 | 11
20:53:00 | 25 | 15 | 11
20:54:00 | 25 | 15 | 11
20:55:00 | 25 | 15 | 11
20:56:00 | 25 | 15 | 11
20:57:00 | 25 | 15 | 11
20:58:00 | 25 | 15 | 11
20:59:00 | 25 | 15 | 11
21:00:00 | 25 | 15 | 11
21:01:00 | 25 | 15 | 11
21:02:00 | 25 | 16 | 11
21:03:00 | 25 | 15 | 11
21:04:00 | 25 | 15 | 11
21:05:00 | 25 | 15 | 11
21:06:00 | 25 | 15 | 11
21:07:00 | 25 | 15 | 11
21:08:00 | 25 | 15 | 11
21:09:00 | 25 | 15 | 11
21:10:00 | 25 | 15 | 11
21:11:00 | 25 | 15 | 11
21:12:00 | 25 | 15 | 11
21:13:00 | 25 | 15 | 11
21:14:00 | 26 | 15 | 11
21:15:00 | 26 | 15 | 11
21:16:00 | 26 | 15 | 11
21:17:00 | 26 | 15 | 11
21:18:00 | 26 | 15 | 11
21:19:00 | 26 | 14 | 11
21:20:00 | 26 | 14 | 11
21:21:00 | 26 | 14 | 11
21:22:00 | 26 | 15 | 11
21:23:00 | 26 | 15 | 11
21:24:00 | 26 | 15 | 11
21:25:00 | 26 | 15 | 11
21:26:00 | 26 | 15 | 11
21:27:00 | 26 | 15 | 11
21:28:00 | 26 | 15 | 11
21:29:00 | 26 | 15 | 11
21:30:00 | 26 | 15 | 11
21:31:00 | 26 | 15 | 11
21:32:00 | 26 | 15 | 11
21:33:00 | 26 | 15 | 11
21:34:00 | 26 | 15 | 11
21:35:00 | 26 | 15 | 11
21:36:00 | 26 | 15 | 11
21:37:00 | 26 | 14 | 11
21:38:00 | 26 | 14 | 11
21:39:00 | 26 | 14 | 11
21:40:00 | 26 | 14 | 11
21:41:00 | 26 | 15 | 11
21:42:00 | 26 | 15 | 11
21:43:00 | 26 | 15 | 11
21:44:00 | 26 | 15 | 11
21:45:00 | 26 | 15 | 11
21:46:00 | 26 | 15 | 11
21:47:00 | 26 | 15 | 11
21:48:00 | 26 | 15 | 11
21:49:00 | 26 | 15 | 11
21:50:00 | 26 | 15 | 11
21:51:00 | 26 | 15 | 11
21:52:00 | 26 | 15 | 11
21:53:00 | 26 | 15 | 11
21:54:00 | 26 | 15 | 11
21:55:00 | 26 | 15 | 11
21:56:00 | 26 | 14 | 11
21:57:00 | 26 | 15 | 11
21:58:00 | 26 | 15 | 11
21:59:00 | 25 | 14 | 11
22:00:00 | 26 | 14 | 11
22:01:00 | 25 | 14 | 11
22:02:00 | 25 | 14 | 11
22:03:00 | 25 | 15 | 11
22:04:00 | 25 | 15 | 11
22:05:00 | 25 | 15 | 11
22:06:00 | 25 | 15 | 11
22:07:00 | 25 | 15 | 11
22:08:00 | 25 | 15 | 11
22:09:00 | 25 | 15 | 11
22:10:00 | 25 | 15 | 11
22:11:00 | 25 | 15 | 11
22:12:00 | 25 | 15 | 11
22:13:00 | 25 | 15 | 11
22:14:00 | 25 | 15 | 11
22:15:00 | 25 | 15 | 11
22:16:00 | 25 | 15 | 11
22:17:00 | 25 | 14 | 11
22:18:00 | 25 | 15 | 11
22:19:00 | 25 | 14 | 11
22:20:00 | 25 | 15 | 11
22:21:00 | 25 | 15 | 11
22:22:00 | 25 | 15 | 11
22:23:00 | 25 | 15 | 11
22:24:00 | 25 | 15 | 11
22:25:00 | 25 | 15 | 11
22:26:00 | 25 | 15 | 11
22:27:00 | 25 | 15 | 11
22:28:00 | 25 | 15 | 11
22:29:00 | 25 | 15 | 11
22:30:00 | 25 | 15 | 11
22:31:00 | 25 | 15 | 11
22:32:00 | 25 | 15 | 11
22:33:00 | 25 | 15 | 11
22:34:00 | 25 | 15 | 11
22:35:00 | 25 | 15 | 11
22:36:00 | 25 | 15 | 11
22:37:00 | 25 | 15 | 11