## Sheet1
Колонка_1 | Колонка_2 | Колонка_3 | Колонка_4
--Test Summary--
Full Path and File Name
Instrument Name | 7222 #2
Instrument Type | Consistometer
Instrument Serial Number | 128
Test Start Date | 01.10.2002
Test Start Time | 15:32:25
Test Stop Date | 02.10.2002
Test Stop Time | 2:23:25
Test Length | 10:51:00
Final Sample Time Offset | 10:51:00
Controller Schedule Name
Sampling Period | 60 seconds
Comments | MPa: 15(30min) T:35(30min), tap water, all dry blending
Information | WellID | North / 10
Information | Customer | SeverTek
Information | CementClass | G
Information | CementMfr | Dyckerhoff
Information | Additives | 1.25%SMS(Fr)+1.25%TC-101
Information | Density | 1500
Information | BHCT | 35
Information | BHST | 39
Information | FluidLoss
Information | JobType | Intermediate Csg
Calculated Value | Thickening_Time | 8:39:00
Calculated Value | Setting Time | 10:51:00
Initial Temperature (C) | 22 C
Final Temperature (C) | 35 C
Initial Pressure (MPa) | 1 MPa
Final Pressure (MPa) | 15 MPa
Initial Consistency (Bc) | 5 Bc
Final Consistency (Bc) | 100 Bc
--Data--
Time (HH:MM:SS) | Temperature (C) | Pressure (MPa) | Consistency (Bc)
0:00:00 | 22 | 1 | 5
0:01:00 | 22 | 2 | 5
0:02:00 | 22 | 3 | 5
0:03:00 | 22 | 3 | 5
0:04:00 | 22 | 4 | 4
0:05:00 | 22 | 4 | 4
0:06:00 | 22 | 4 | 4
0:07:00 | 22 | 5 | 4
0:08:00 | 23 | 5 | 4
0:09:00 | 23 | 6 | 4
0:10:00 | 24 | 6 | 4
0:11:00 | 24 | 7 | 4
0:12:00 | 25 | 7 | 4
0:13:00 | 25 | 7 | 4
0:14:00 | 26 | 8 | 4
0:15:00 | 27 | 8 | 4
0:16:00 | 27 | 9 | 4
0:17:00 | 28 | 9 | 4
0:18:00 | 28 | 10 | 4
0:19:00 | 29 | 10 | 4
0:20:00 | 30 | 11 | 4
0:21:00 | 30 | 11 | 4
0:22:00 | 31 | 11 | 4
0:23:00 | 31 | 12 | 5
0:24:00 | 32 | 12 | 4
0:25:00 | 33 | 13 | 5
0:26:00 | 33 | 13 | 5
0:27:00 | 34 | 14 | 5
0:28:00 | 34 | 14 | 5
0:29:00 | 35 | 14 | 5
0:30:00 | 35 | 15 | 5
0:31:00 | 35 | 15 | 5
0:32:00 | 36 | 15 | 6
0:33:00 | 36 | 15 | 5
0:34:00 | 37 | 16 | 4
0:35:00 | 37 | 15 | 4
0:36:00 | 37 | 15 | 5
0:37:00 | 37 | 15 | 4
0:38:00 | 37 | 15 | 7
0:39:00 | 37 | 15 | 5
0:40:00 | 37 | 15 | 5
0:41:00 | 37 | 15 | 4
0:42:00 | 37 | 15 | 4
0:43:00 | 37 | 15 | 4
0:44:00 | 37 | 15 | 4
0:45:00 | 36 | 15 | 5
0:46:00 | 36 | 15 | 5
0:47:00 | 36 | 15 | 5
0:48:00 | 36 | 15 | 5
0:49:00 | 36 | 15 | 4
0:50:00 | 36 | 15 | 4
0:51:00 | 35 | 15 | 4
0:52:00 | 35 | 15 | 4
0:53:00 | 35 | 15 | 4
0:54:00 | 35 | 15 | 4
0:55:00 | 35 | 15 | 5
0:56:00 | 35 | 15 | 5
0:57:00 | 35 | 15 | 6
0:58:00 | 35 | 15 | 6
0:59:00 | 35 | 15 | 13
1:00:00 | 35 | 15 | 11
1:01:00 | 35 | 15 | 7
1:02:00 | 35 | 15 | 6
1:03:00 | 35 | 15 | 6
1:04:00 | 35 | 15 | 11
1:05:00 | 35 | 16 | 10
1:06:00 | 35 | 15 | 22
1:07:00 | 35 | 15 | 15
1:08:00 | 35 | 15 | 5
1:09:00 | 35 | 15 | 5
1:10:00 | 35 | 15 | 8
1:11:00 | 35 | 15 | 9
1:12:00 | 35 | 16 | 11
1:13:00 | 35 | 16 | 15
1:14:00 | 35 | 16 | 9
1:15:00 | 35 | 16 | 8
1:16:00 | 35 | 16 | 5
1:17:00 | 35 | 16 | 13
1:18:00 | 35 | 16 | 12
1:19:00 | 35 | 16 | 9
1:20:00 | 35 | 16 | 11
1:21:00 | 35 | 16 | 5
1:22:00 | 35 | 16 | 5
1:23:00 | 35 | 16 | 5
1:24:00 | 35 | 15 | 5
1:25:00 | 35 | 15 | 5
1:26:00 | 35 | 15 | 5
1:27:00 | 35 | 16 | 6
1:28:00 | 35 | 16 | 6
1:29:00 | 35 | 15 | 6
1:30:00 | 35 | 15 | 6
1:31:00 | 35 | 16 | 6
1:32:00 | 35 | 16 | 6
1:33:00 | 35 | 15 | 6
1:34:00 | 35 | 15 | 6
1:35:00 | 35 | 15 | 6
1:36:00 | 35 | 16 | 6
1:37:00 | 35 | 15 | 6
1:38:00 | 35 | 15 | 6
1:39:00 | 35 | 15 | 6
1:40:00 | 35 | 15 | 7
1:41:00 | 35 | 15 | 10
1:42:00 | 35 | 15 | 9
1:43:00 | 35 | 15 | 17
1:44:00 | 35 | 15 | 10
1:45:00 | 35 | 15 | 7
1:46:00 | 35 | 15 | 8
1:47:00 | 35 | 15 | 7
1:48:00 | 35 | 15 | 7
1:49:00 | 35 | 15 | 7
1:50:00 | 35 | 15 | 7
1:51:00 | 35 | 15 | 7
1:52:00 | 35 | 15 | 8
1:53:00 | 35 | 15 | 8
1:54:00 | 35 | 15 | 8
1:55:00 | 35 | 15 | 8
1:56:00 | 35 | 15 | 9
1:57:00 | 35 | 15 | 8
1:58:00 | 35 | 15 | 8
1:59:00 | 35 | 15 | 9
2:00:00 | 35 | 15 | 9
2:01:00 | 35 | 15 | 9
2:02:00 | 35 | 15 | 9
2:03:00 | 35 | 15 | 9
2:04:00 | 35 | 15 | 9
2:05:00 | 35 | 15 | 9
2:06:00 | 35 | 15 | 8
2:07:00 | 35 | 15 | 9
2:08:00 | 35 | 15 | 9
2:09:00 | 35 | 15 | 9
2:10:00 | 35 | 15 | 10
2:11:00 | 35 | 15 | 9
2:12:00 | 35 | 15 | 9
2:13:00 | 35 | 15 | 9
2:14:00 | 35 | 15 | 9
2:15:00 | 35 | 15 | 10
2:16:00 | 35 | 15 | 10
2:17:00 | 35 | 15 | 11
2:18:00 | 35 | 15 | 12
2:19:00 | 35 | 15 | 10
2:20:00 | 35 | 15 | 10
2:21:00 | 35 | 15 | 12
2:22:00 | 35 | 15 | 10
2:23:00 | 35 | 15 | 10
2:24:00 | 35 | 15 | 10
2:25:00 | 35 | 15 | 10
2:26:00 | 35 | 15 | 10
2:27:00 | 35 | 15 | 10
2:28:00 | 35 | 15 | 10
2:29:00 | 35 | 15 | 10
2:30:00 | 35 | 15 | 9
2:31:00 | 35 | 15 | 10
2:32:00 | 35 | 15 | 10
2:33:00 | 35 | 15 | 10
2:34:00 | 35 | 15 | 10
2:35:00 | 35 | 15 | 10
2:36:00 | 35 | 15 | 10
2:37:00 | 35 | 15 | 10
2:38:00 | 35 | 15 | 10
2:39:00 | 35 | 15 | 10
2:40:00 | 35 | 15 | 10
2:41:00 | 35 | 15 | 10
2:42:00 | 35 | 15 | 10
2:43:00 | 35 | 15 | 10
2:44:00 | 35 | 15 | 10
2:45:00 | 35 | 15 | 10
2:46:00 | 35 | 15 | 10
2:47:00 | 35 | 15 | 14
2:48:00 | 35 | 15 | 13
2:49:00 | 35 | 15 | 13
2:50:00 | 35 | 15 | 13
2:51:00 | 35 | 15 | 13
2:52:00 | 35 | 15 | 17
2:53:00 | 35 | 15 | 16
2:54:00 | 35 | 15 | 15
2:55:00 | 35 | 15 | 14
2:56:00 | 35 | 15 | 14
2:57:00 | 35 | 15 | 15
2:58:00 | 35 | 15 | 15
2:59:00 | 35 | 15 | 15
3:00:00 | 35 | 15 | 14
3:01:00 | 35 | 15 | 15
3:02:00 | 35 | 15 | 15
3:03:00 | 35 | 15 | 15
3:04:00 | 35 | 15 | 15
3:05:00 | 35 | 15 | 15
3:06:00 | 35 | 15 | 15
3:07:00 | 35 | 15 | 15
3:08:00 | 35 | 15 | 15
3:09:00 | 35 | 15 | 17
3:10:00 | 35 | 15 | 16
3:11:00 | 35 | 15 | 17
3:12:00 | 35 | 15 | 17
3:13:00 | 35 | 15 | 17
3:14:00 | 35 | 15 | 18
3:15:00 | 35 | 15 | 18
3:16:00 | 35 | 15 | 18
3:17:00 | 35 | 15 | 17
3:18:00 | 35 | 15 | 17
3:19:00 | 35 | 15 | 18
3:20:00 | 35 | 15 | 17
3:21:00 | 35 | 15 | 18
3:22:00 | 35 | 15 | 17
3:23:00 | 35 | 15 | 16
3:24:00 | 35 | 15 | 16
3:25:00 | 35 | 15 | 22
3:26:00 | 35 | 15 | 22
3:27:00 | 35 | 15 | 15
3:28:00 | 35 | 15 | 15
3:29:00 | 35 | 15 | 15
3:30:00 | 35 | 15 | 15
3:31:00 | 35 | 15 | 15
3:32:00 | 35 | 15 | 15
3:33:00 | 35 | 15 | 15
3:34:00 | 35 | 15 | 15
3:35:00 | 35 | 15 | 16
3:36:00 | 35 | 15 | 16
3:37:00 | 35 | 15 | 16
3:38:00 | 35 | 15 | 16
3:39:00 | 35 | 15 | 16
3:40:00 | 35 | 15 | 16
3:41:00 | 35 | 15 | 17
3:42:00 | 35 | 15 | 17
3:43:00 | 35 | 15 | 17
3:44:00 | 35 | 15 | 17
3:45:00 | 35 | 15 | 17
3:46:00 | 35 | 15 | 17
3:47:00 | 35 | 15 | 17
3:48:00 | 35 | 15 | 17
3:49:00 | 35 | 15 | 17
3:50:00 | 35 | 15 | 17
3:51:00 | 35 | 15 | 17
3:52:00 | 35 | 15 | 18
3:53:00 | 35 | 15 | 18
3:54:00 | 35 | 15 | 18
3:55:00 | 35 | 15 | 18
3:56:00 | 35 | 15 | 18
3:57:00 | 35 | 15 | 19
3:58:00 | 35 | 15 | 19
3:59:00 | 35 | 15 | 19
4:00:00 | 35 | 15 | 19
4:01:00 | 35 | 15 | 19
4:02:00 | 35 | 15 | 19
4:03:00 | 35 | 15 | 19
4:04:00 | 35 | 15 | 19
4:05:00 | 35 | 15 | 19
4:06:00 | 35 | 15 | 20
4:07:00 | 35 | 15 | 20
4:08:00 | 35 | 15 | 20
4:09:00 | 35 | 15 | 20
4:10:00 | 35 | 15 | 21
4:11:00 | 35 | 15 | 21
4:12:00 | 35 | 15 | 21
4:13:00 | 35 | 15 | 21
4:14:00 | 35 | 15 | 21
4:15:00 | 35 | 15 | 21
4:16:00 | 35 | 15 | 21
4:17:00 | 35 | 15 | 22
4:18:00 | 35 | 15 | 22
4:19:00 | 35 | 15 | 22
4:20:00 | 35 | 15 | 22
4:21:00 | 35 | 15 | 22
4:22:00 | 35 | 15 | 22
4:23:00 | 35 | 15 | 23
4:24:00 | 35 | 15 | 23
4:25:00 | 35 | 15 | 23
4:26:00 | 35 | 15 | 23
4:27:00 | 35 | 15 | 23
4:28:00 | 35 | 15 | 23
4:29:00 | 35 | 15 | 23
4:30:00 | 35 | 15 | 23
4:31:00 | 35 | 15 | 23
4:32:00 | 35 | 15 | 23
4:33:00 | 35 | 15 | 23
4:34:00 | 35 | 15 | 23
4:35:00 | 35 | 15 | 23
4:36:00 | 35 | 15 | 24
4:37:00 | 35 | 15 | 24
4:38:00 | 35 | 15 | 25
4:39:00 | 35 | 15 | 25
4:40:00 | 35 | 15 | 25
4:41:00 | 35 | 15 | 25
4:42:00 | 35 | 15 | 24
4:43:00 | 35 | 15 | 25
4:44:00 | 35 | 15 | 27
4:45:00 | 35 | 15 | 26
4:46:00 | 35 | 15 | 26
4:47:00 | 35 | 15 | 26
4:48:00 | 35 | 15 | 26
4:49:00 | 35 | 15 | 26
4:50:00 | 35 | 15 | 27
4:51:00 | 35 | 15 | 27
4:52:00 | 35 | 15 | 27
4:53:00 | 35 | 15 | 27
4:54:00 | 35 | 15 | 27
4:55:00 | 35 | 15 | 27
4:56:00 | 35 | 15 | 28
4:57:00 | 35 | 15 | 28
4:58:00 | 35 | 15 | 28
4:59:00 | 35 | 15 | 29
5:00:00 | 35 | 15 | 28
5:01:00 | 35 | 15 | 29
5:02:00 | 35 | 15 | 29
5:03:00 | 35 | 15 | 29
5:04:00 | 35 | 15 | 29
5:05:00 | 35 | 15 | 29
5:06:00 | 35 | 15 | 29
5:07:00 | 35 | 15 | 29
5:08:00 | 35 | 15 | 29
5:09:00 | 35 | 15 | 29
5:10:00 | 35 | 15 | 29
5:11:00 | 35 | 15 | 29
5:12:00 | 35 | 15 | 30
5:13:00 | 35 | 15 | 30
5:14:00 | 35 | 15 | 30
5:15:00 | 35 | 15 | 31
5:16:00 | 35 | 15 | 31
5:17:00 | 35 | 15 | 31
5:18:00 | 35 | 15 | 31
5:19:00 | 35 | 15 | 31
5:20:00 | 35 | 15 | 31
5:21:00 | 35 | 15 | 31
5:22:00 | 35 | 15 | 31
5:23:00 | 35 | 15 | 32
5:24:00 | 35 | 15 | 32
5:25:00 | 35 | 15 | 32
5:26:00 | 35 | 15 | 32
5:27:00 | 35 | 15 | 32
5:28:00 | 35 | 15 | 32
5:29:00 | 35 | 15 | 33
5:30:00 | 35 | 15 | 33
5:31:00 | 35 | 15 | 33
5:32:00 | 35 | 15 | 33
5:33:00 | 35 | 15 | 34
5:34:00 | 35 | 15 | 34
5:35:00 | 35 | 15 | 34
5:36:00 | 35 | 15 | 34
5:37:00 | 35 | 15 | 34
5:38:00 | 35 | 15 | 34
5:39:00 | 35 | 15 | 34
5:40:00 | 35 | 15 | 34
5:41:00 | 35 | 15 | 34
5:42:00 | 35 | 15 | 35
5:43:00 | 35 | 15 | 35
5:44:00 | 35 | 15 | 35
5:45:00 | 35 | 15 | 35
5:46:00 | 35 | 15 | 36
5:47:00 | 35 | 15 | 36
5:48:00 | 35 | 15 | 36
5:49:00 | 35 | 15 | 36
5:50:00 | 35 | 15 | 36
5:51:00 | 35 | 15 | 36
5:52:00 | 35 | 15 | 36
5:53:00 | 35 | 15 | 37
5:54:00 | 35 | 15 | 37
5:55:00 | 35 | 15 | 37
5:56:00 | 35 | 15 | 38
5:57:00 | 35 | 15 | 38
5:58:00 | 35 | 15 | 38
5:59:00 | 35 | 15 | 38
6:00:00 | 35 | 15 | 38
6:01:00 | 35 | 15 | 38
6:02:00 | 35 | 15 | 38
6:03:00 | 35 | 15 | 39
6:04:00 | 35 | 15 | 39
6:05:00 | 35 | 15 | 39
6:06:00 | 35 | 15 | 39
6:07:00 | 35 | 15 | 39
6:08:00 | 35 | 15 | 40
6:09:00 | 35 | 15 | 40
6:10:00 | 35 | 15 | 40
6:11:00 | 35 | 15 | 40
6:12:00 | 35 | 15 | 40
6:13:00 | 35 | 15 | 41
6:14:00 | 35 | 15 | 41
6:15:00 | 35 | 15 | 41
6:16:00 | 35 | 15 | 41
6:17:00 | 35 | 15 | 41
6:18:00 | 35 | 15 | 41
6:19:00 | 35 | 15 | 42
6:20:00 | 35 | 15 | 42
6:21:00 | 35 | 15 | 42
6:22:00 | 35 | 15 | 43
6:23:00 | 35 | 15 | 43
6:24:00 | 35 | 15 | 44
6:25:00 | 35 | 15 | 44
6:26:00 | 35 | 15 | 44
6:27:00 | 35 | 15 | 44
6:28:00 | 35 | 15 | 44
6:29:00 | 35 | 15 | 44
6:30:00 | 35 | 15 | 44
6:31:00 | 35 | 15 | 45
6:32:00 | 35 | 15 | 45
6:33:00 | 35 | 15 | 45
6:34:00 | 35 | 15 | 45
6:35:00 | 35 | 15 | 45
6:36:00 | 35 | 15 | 46
6:37:00 | 35 | 15 | 46
6:38:00 | 35 | 15 | 46
6:39:00 | 35 | 15 | 46
6:40:00 | 35 | 15 | 46
6:41:00 | 35 | 15 | 47
6:42:00 | 35 | 15 | 47
6:43:00 | 35 | 15 | 47
6:44:00 | 35 | 15 | 47
6:45:00 | 35 | 15 | 47
6:46:00 | 35 | 15 | 47
6:47:00 | 35 | 15 | 47
6:48:00 | 35 | 15 | 48
6:49:00 | 35 | 15 | 48
6:50:00 | 35 | 15 | 48
6:51:00 | 35 | 15 | 48
6:52:00 | 35 | 15 | 49
6:53:00 | 35 | 15 | 49
6:54:00 | 35 | 15 | 49
6:55:00 | 35 | 15 | 49
6:56:00 | 35 | 15 | 49
6:57:00 | 35 | 15 | 50
6:58:00 | 35 | 15 | 52
6:59:00 | 35 | 15 | 52
7:00:00 | 35 | 15 | 51
7:01:00 | 35 | 15 | 52
7:02:00 | 35 | 15 | 58
7:03:00 | 35 | 15 | 50
7:04:00 | 35 | 15 | 50
7:05:00 | 35 | 15 | 50
7:06:00 | 35 | 15 | 51
7:07:00 | 35 | 15 | 51
7:08:00 | 35 | 15 | 52
7:09:00 | 35 | 15 | 52
7:10:00 | 35 | 15 | 52
7:11:00 | 35 | 15 | 52
7:12:00 | 35 | 15 | 52
7:13:00 | 35 | 15 | 52
7:14:00 | 35 | 15 | 53
7:15:00 | 35 | 15 | 53
7:16:00 | 35 | 15 | 53
7:17:00 | 35 | 15 | 54
7:18:00 | 35 | 15 | 53
7:19:00 | 35 | 15 | 54
7:20:00 | 35 | 15 | 54
7:21:00 | 35 | 15 | 54
7:22:00 | 35 | 15 | 55
7:23:00 | 35 | 15 | 55
7:24:00 | 35 | 15 | 54
7:25:00 | 35 | 15 | 55
7:26:00 | 35 | 15 | 55
7:27:00 | 35 | 15 | 55
7:28:00 | 35 | 15 | 55
7:29:00 | 35 | 15 | 55
7:30:00 | 35 | 15 | 56
7:31:00 | 35 | 15 | 56
7:32:00 | 35 | 15 | 56
7:33:00 | 35 | 15 | 56
7:34:00 | 35 | 15 | 56
7:35:00 | 35 | 15 | 57
7:36:00 | 35 | 15 | 57
7:37:00 | 35 | 15 | 57
7:38:00 | 35 | 15 | 58
7:39:00 | 35 | 15 | 58
7:40:00 | 35 | 15 | 57
7:41:00 | 35 | 15 | 58
7:42:00 | 35 | 15 | 58
7:43:00 | 35 | 15 | 58
7:44:00 | 35 | 15 | 58
7:45:00 | 35 | 15 | 59
7:46:00 | 35 | 15 | 59
7:47:00 | 35 | 15 | 59
7:48:00 | 35 | 15 | 59
7:49:00 | 35 | 15 | 60
7:50:00 | 35 | 15 | 59
7:51:00 | 35 | 15 | 60
7:52:00 | 35 | 15 | 60
7:53:00 | 35 | 15 | 60
7:54:00 | 35 | 15 | 61
7:55:00 | 35 | 15 | 61
7:56:00 | 35 | 15 | 61
7:57:00 | 35 | 15 | 61
7:58:00 | 35 | 15 | 62
7:59:00 | 35 | 15 | 65
8:00:00 | 35 | 15 | 63
8:01:00 | 35 | 15 | 62
8:02:00 | 35 | 15 | 63
8:03:00 | 35 | 15 | 63
8:04:00 | 35 | 15 | 62
8:05:00 | 35 | 15 | 63
8:06:00 | 35 | 15 | 63
8:07:00 | 35 | 15 | 64
8:08:00 | 35 | 15 | 64
8:09:00 | 35 | 15 | 64
8:10:00 | 35 | 15 | 65
8:11:00 | 35 | 15 | 65
8:12:00 | 35 | 15 | 65
8:13:00 | 35 | 15 | 66
8:14:00 | 35 | 15 | 66
8:15:00 | 35 | 15 | 67
8:16:00 | 35 | 15 | 70
8:17:00 | 35 | 15 | 68
8:18:00 | 35 | 15 | 68
8:19:00 | 35 | 15 | 67
8:20:00 | 35 | 15 | 66
8:21:00 | 35 | 15 | 67
8:22:00 | 35 | 15 | 67
8:23:00 | 35 | 15 | 67
8:24:00 | 35 | 15 | 67
8:25:00 | 35 | 15 | 69
8:26:00 | 35 | 15 | 68
8:27:00 | 35 | 15 | 67
8:28:00 | 35 | 15 | 68
8:29:00 | 35 | 15 | 67
8:30:00 | 35 | 15 | 67
8:31:00 | 35 | 15 | 68
8:32:00 | 35 | 15 | 69
8:33:00 | 35 | 15 | 69
8:34:00 | 35 | 15 | 69
8:35:00 | 35 | 15 | 69
8:36:00 | 35 | 15 | 70
8:37:00 | 35 | 15 | 70
8:38:00 | 35 | 15 | 71
8:39:00 | 35 | 15 | 71
8:40:00 | 35 | 15 | 71
8:41:00 | 35 | 15 | 71
8:42:00 | 35 | 15 | 72
8:43:00 | 35 | 15 | 72
8:44:00 | 35 | 15 | 72
8:45:00 | 35 | 15 | 72
8:46:00 | 35 | 15 | 72
8:47:00 | 35 | 15 | 73
8:48:00 | 35 | 15 | 74
8:49:00 | 35 | 15 | 73
8:50:00 | 35 | 15 | 73
8:51:00 | 35 | 15 | 74
8:52:00 | 35 | 15 | 73
8:53:00 | 35 | 15 | 74
8:54:00 | 35 | 15 | 74
8:55:00 | 35 | 15 | 74
8:56:00 | 35 | 15 | 74
8:57:00 | 35 | 15 | 74
8:58:00 | 35 | 15 | 75
8:59:00 | 35 | 15 | 74
9:00:00 | 35 | 15 | 75
9:01:00 | 35 | 15 | 76
9:02:00 | 35 | 15 | 76
9:03:00 | 35 | 15 | 76
9:04:00 | 35 | 15 | 76
9:05:00 | 35 | 15 | 76
9:06:00 | 35 | 15 | 76
9:07:00 | 35 | 15 | 76
9:08:00 | 35 | 15 | 77
9:09:00 | 35 | 15 | 77
9:10:00 | 35 | 15 | 77
9:11:00 | 35 | 15 | 78
9:12:00 | 35 | 15 | 78
9:13:00 | 35 | 15 | 78
9:14:00 | 35 | 15 | 79
9:15:00 | 35 | 15 | 78
9:16:00 | 35 | 15 | 79
9:17:00 | 35 | 15 | 79
9:18:00 | 35 | 15 | 79
9:19:00 | 35 | 15 | 80
9:20:00 | 35 | 15 | 79
9:21:00 | 35 | 15 | 80
9:22:00 | 35 | 15 | 79
9:23:00 | 35 | 15 | 80
9:24:00 | 35 | 15 | 80
9:25:00 | 35 | 15 | 80
9:26:00 | 35 | 15 | 80
9:27:00 | 35 | 15 | 81
9:28:00 | 35 | 15 | 81
9:29:00 | 35 | 15 | 81
9:30:00 | 35 | 15 | 82
9:31:00 | 35 | 15 | 83
9:32:00 | 35 | 15 | 83
9:33:00 | 35 | 15 | 82
9:34:00 | 35 | 15 | 83
9:35:00 | 35 | 15 | 83
9:36:00 | 35 | 15 | 83
9:37:00 | 35 | 15 | 83
9:38:00 | 35 | 15 | 83
9:39:00 | 35 | 15 | 84
9:40:00 | 35 | 15 | 84
9:41:00 | 35 | 15 | 84
9:42:00 | 35 | 15 | 84
9:43:00 | 35 | 15 | 85
9:44:00 | 35 | 15 | 85
9:45:00 | 35 | 15 | 85
9:46:00 | 35 | 15 | 85
9:47:00 | 35 | 15 | 85
9:48:00 | 35 | 15 | 86
9:49:00 | 35 | 15 | 86
9:50:00 | 35 | 15 | 87
9:51:00 | 35 | 15 | 87
9:52:00 | 35 | 15 | 87
9:53:00 | 35 | 15 | 87
9:54:00 | 35 | 15 | 88
9:55:00 | 35 | 15 | 87
9:56:00 | 35 | 15 | 87
9:57:00 | 35 | 15 | 88
9:58:00 | 35 | 15 | 87
9:59:00 | 35 | 15 | 88
10:00:00 | 35 | 15 | 88
10:01:00 | 35 | 15 | 88
10:02:00 | 35 | 15 | 88
10:03:00 | 35 | 15 | 88
10:04:00 | 35 | 15 | 88
10:05:00 | 35 | 15 | 88
10:06:00 | 35 | 15 | 89
10:07:00 | 35 | 15 | 89
10:08:00 | 35 | 15 | 90
10:09:00 | 35 | 15 | 90
10:10:00 | 35 | 15 | 90
10:11:00 | 35 | 15 | 90
10:12:00 | 35 | 15 | 91
10:13:00 | 35 | 15 | 91
10:14:00 | 35 | 15 | 91
10:15:00 | 35 | 15 | 90
10:16:00 | 35 | 15 | 91
10:17:00 | 35 | 15 | 91
10:18:00 | 35 | 15 | 91
10:19:00 | 35 | 15 | 92
10:20:00 | 35 | 15 | 91
10:21:00 | 35 | 15 | 92
10:22:00 | 35 | 15 | 92
10:23:00 | 35 | 15 | 92
10:24:00 | 35 | 15 | 92
10:25:00 | 35 | 15 | 92
10:26:00 | 35 | 15 | 92
10:27:00 | 35 | 15 | 93
10:28:00 | 35 | 15 | 93
10:29:00 | 35 | 15 | 93
10:30:00 | 35 | 15 | 94
10:31:00 | 35 | 15 | 94
10:32:00 | 35 | 15 | 94
10:33:00 | 35 | 15 | 94
10:34:00 | 35 | 15 | 95
10:35:00 | 35 | 15 | 95
10:36:00 | 35 | 15 | 95
10:37:00 | 35 | 15 | 95
10:38:00 | 35 | 15 | 95
10:39:00 | 35 | 15 | 96
10:40:00 | 35 | 15 | 96
10:41:00 | 35 | 15 | 96
10:42:00 | 35 | 15 | 97
10:43:00 | 35 | 15 | 97
10:44:00 | 35 | 15 | 97
10:45:00 | 35 | 15 | 97
10:46:00 | 35 | 15 | 98
10:47:00 | 35 | 15 | 98
10:48:00 | 35 | 15 | 98
10:49:00 | 35 | 15 | 99
10:50:00 | 35 | 15 | 100
10:51:00 | 35 | 15 | 100