## Sheet1
Колонка_1 | Колонка_2 | Колонка_3 | Колонка_4
--Test Summary--
Full Path and File Name
Instrument Name | 7222 #1
Instrument Type | Consistometer
Instrument Serial Number | 113
Test Start Date | 07.06.2002
Test Start Time | 2:57:30
Test Stop Date | 07.06.2002
Test Stop Time | 18:55:20
Test Length | 15:57:50
Final Sample Time Offset | 15:57:00
Controller Schedule Name
Sampling Period | 60 seconds
Comments | MPa: 20(40min); T: 35C(40min); tap water, dry blending
Information | WellID | 1-G. I (Gas Injection)
Information | Customer | Sever Tech
Information | CementClass | G
Information | CementMfr | Dyckerhoff
Information | Additives | 1.25%SMS(Trican)+1.25%TC-101
Information | Density | 1500
Information | BHCT | 35
Information | BHST | 40
Information | FluidLoss
Information | JobType | 177.8 mm lead slurry
Calculated Value | Thickening_Time | 5:34:00
Calculated Value | Setting Time | N/A
Initial Temperature (C) | 26 C
Final Temperature (C) | 25 C
Initial Pressure (MPa) | 2 MPa
Final Pressure (MPa) | 20 MPa
Initial Consistency (Bc) | 13 Bc
Final Consistency (Bc) | 85 Bc
--Data--
Time (HH:MM:SS) | Temperature (C) | Pressure (MPa) | Consistency (Bc)
0:00:00 | 26 | 2 | 13
0:01:00 | 26 | 2 | 13
0:02:00 | 27 | 3 | 13
0:03:00 | 27 | 4 | 13
0:04:00 | 27 | 4 | 13
0:05:00 | 27 | 5 | 13
0:06:00 | 27 | 5 | 13
0:07:00 | 28 | 5 | 13
0:08:00 | 28 | 6 | 13
0:09:00 | 28 | 6 | 13
0:10:00 | 28 | 7 | 13
0:11:00 | 28 | 7 | 13
0:12:00 | 28 | 7 | 13
0:13:00 | 28 | 8 | 13
0:14:00 | 29 | 9 | 13
0:15:00 | 29 | 9 | 13
0:16:00 | 29 | 9 | 13
0:17:00 | 29 | 10 | 14
0:18:00 | 29 | 10 | 14
0:19:00 | 30 | 11 | 14
0:20:00 | 30 | 11 | 14
0:21:00 | 30 | 11 | 14
0:22:00 | 30 | 12 | 14
0:23:00 | 30 | 12 | 14
0:24:00 | 31 | 13 | 14
0:25:00 | 31 | 14 | 14
0:26:00 | 31 | 14 | 14
0:27:00 | 31 | 15 | 14
0:28:00 | 31 | 15 | 14
0:29:00 | 32 | 15 | 14
0:30:00 | 32 | 16 | 14
0:31:00 | 32 | 16 | 14
0:32:00 | 32 | 17 | 14
0:33:00 | 32 | 17 | 14
0:34:00 | 32 | 17 | 14
0:35:00 | 33 | 18 | 14
0:36:00 | 33 | 18 | 14
0:37:00 | 33 | 19 | 14
0:38:00 | 33 | 19 | 14
0:39:00 | 33 | 20 | 14
0:40:00 | 33 | 20 | 14
0:41:00 | 34 | 20 | 14
0:42:00 | 34 | 20 | 14
0:43:00 | 34 | 20 | 14
0:44:00 | 34 | 20 | 14
0:45:00 | 34 | 20 | 14
0:46:00 | 34 | 20 | 14
0:47:00 | 34 | 20 | 14
0:48:00 | 34 | 20 | 14
0:49:00 | 34 | 20 | 14
0:50:00 | 34 | 20 | 14
0:51:00 | 34 | 20 | 14
0:52:00 | 34 | 20 | 14
0:53:00 | 34 | 20 | 14
0:54:00 | 34 | 20 | 14
0:55:00 | 34 | 20 | 14
0:56:00 | 34 | 20 | 14
0:57:00 | 34 | 20 | 14
0:58:00 | 34 | 20 | 14
0:59:00 | 34 | 20 | 14
1:00:00 | 34 | 20 | 14
1:01:00 | 34 | 20 | 14
1:02:00 | 33 | 20 | 14
1:03:00 | 33 | 20 | 14
1:04:00 | 33 | 20 | 14
1:05:00 | 33 | 21 | 14
1:06:00 | 33 | 21 | 14
1:07:00 | 33 | 21 | 14
1:08:00 | 33 | 21 | 14
1:09:00 | 33 | 21 | 14
1:10:00 | 33 | 21 | 14
1:11:00 | 33 | 21 | 14
1:12:00 | 33 | 21 | 14
1:13:00 | 33 | 21 | 14
1:14:00 | 34 | 21 | 14
1:15:00 | 34 | 20 | 14
1:16:00 | 34 | 20 | 14
1:17:00 | 34 | 20 | 14
1:18:00 | 34 | 20 | 14
1:19:00 | 34 | 20 | 14
1:20:00 | 34 | 20 | 14
1:21:00 | 33 | 20 | 14
1:22:00 | 34 | 20 | 14
1:23:00 | 34 | 20 | 14
1:24:00 | 34 | 20 | 14
1:25:00 | 34 | 20 | 14
1:26:00 | 34 | 20 | 14
1:27:00 | 34 | 20 | 14
1:28:00 | 34 | 20 | 14
1:29:00 | 34 | 20 | 14
1:30:00 | 34 | 20 | 14
1:31:00 | 34 | 20 | 14
1:32:00 | 34 | 20 | 14
1:33:00 | 34 | 20 | 14
1:34:00 | 34 | 20 | 14
1:35:00 | 34 | 20 | 14
1:36:00 | 34 | 20 | 14
1:37:00 | 34 | 20 | 14
1:38:00 | 34 | 20 | 14
1:39:00 | 34 | 20 | 14
1:40:00 | 34 | 20 | 14
1:41:00 | 34 | 20 | 14
1:42:00 | 34 | 20 | 14
1:43:00 | 34 | 20 | 14
1:44:00 | 34 | 20 | 14
1:45:00 | 34 | 20 | 14
1:46:00 | 34 | 20 | 14
1:47:00 | 34 | 20 | 14
1:48:00 | 34 | 20 | 14
1:49:00 | 34 | 20 | 14
1:50:00 | 34 | 20 | 14
1:51:00 | 34 | 20 | 14
1:52:00 | 34 | 20 | 14
1:53:00 | 34 | 20 | 14
1:54:00 | 34 | 20 | 14
1:55:00 | 34 | 20 | 14
1:56:00 | 34 | 20 | 14
1:57:00 | 34 | 20 | 14
1:58:00 | 34 | 20 | 14
1:59:00 | 34 | 20 | 14
2:00:00 | 34 | 20 | 14
2:01:00 | 34 | 20 | 14
2:02:00 | 34 | 20 | 14
2:03:00 | 34 | 20 | 14
2:04:00 | 34 | 20 | 14
2:05:00 | 34 | 20 | 14
2:06:00 | 34 | 20 | 14
2:07:00 | 34 | 20 | 14
2:08:00 | 34 | 20 | 14
2:09:00 | 34 | 20 | 14
2:10:00 | 34 | 20 | 14
2:11:00 | 34 | 20 | 14
2:12:00 | 34 | 20 | 14
2:13:00 | 34 | 20 | 15
2:14:00 | 34 | 20 | 15
2:15:00 | 34 | 20 | 15
2:16:00 | 34 | 20 | 15
2:17:00 | 34 | 20 | 15
2:18:00 | 34 | 20 | 15
2:19:00 | 34 | 20 | 15
2:20:00 | 34 | 20 | 15
2:21:00 | 34 | 20 | 15
2:22:00 | 34 | 20 | 15
2:23:00 | 34 | 20 | 15
2:24:00 | 34 | 20 | 15
2:25:00 | 34 | 20 | 15
2:26:00 | 34 | 20 | 15
2:27:00 | 34 | 20 | 15
2:28:00 | 34 | 20 | 15
2:29:00 | 34 | 20 | 15
2:30:00 | 34 | 20 | 15
2:31:00 | 34 | 20 | 15
2:32:00 | 34 | 20 | 15
2:33:00 | 34 | 20 | 15
2:34:00 | 34 | 20 | 15
2:35:00 | 34 | 20 | 15
2:36:00 | 34 | 20 | 15
2:37:00 | 34 | 20 | 15
2:38:00 | 34 | 20 | 15
2:39:00 | 34 | 20 | 17
2:40:00 | 34 | 20 | 17
2:41:00 | 34 | 20 | 17
2:42:00 | 34 | 20 | 17
2:43:00 | 34 | 20 | 17
2:44:00 | 34 | 20 | 17
2:45:00 | 34 | 20 | 17
2:46:00 | 34 | 20 | 17
2:47:00 | 34 | 20 | 17
2:48:00 | 34 | 20 | 17
2:49:00 | 34 | 20 | 17
2:50:00 | 34 | 21 | 17
2:51:00 | 34 | 20 | 17
2:52:00 | 34 | 20 | 17
2:53:00 | 34 | 20 | 17
2:54:00 | 34 | 20 | 17
2:55:00 | 34 | 20 | 17
2:56:00 | 34 | 20 | 17
2:57:00 | 34 | 20 | 17
2:58:00 | 34 | 20 | 17
2:59:00 | 34 | 20 | 17
3:00:00 | 34 | 20 | 17
3:01:00 | 34 | 20 | 17
3:02:00 | 34 | 20 | 17
3:03:00 | 34 | 20 | 17
3:04:00 | 34 | 20 | 18
3:05:00 | 34 | 20 | 18
3:06:00 | 34 | 20 | 18
3:07:00 | 34 | 20 | 18
3:08:00 | 34 | 20 | 18
3:09:00 | 34 | 20 | 18
3:10:00 | 34 | 20 | 18
3:11:00 | 34 | 20 | 18
3:12:00 | 34 | 20 | 18
3:13:00 | 34 | 20 | 18
3:14:00 | 34 | 20 | 24
3:15:00 | 34 | 20 | 24
3:16:00 | 34 | 20 | 24
3:17:00 | 34 | 20 | 24
3:18:00 | 34 | 20 | 24
3:19:00 | 34 | 20 | 25
3:20:00 | 34 | 20 | 26
3:21:00 | 34 | 20 | 27
3:22:00 | 34 | 20 | 27
3:23:00 | 34 | 20 | 27
3:24:00 | 34 | 20 | 27
3:25:00 | 34 | 20 | 27
3:26:00 | 34 | 20 | 27
3:27:00 | 34 | 20 | 27
3:28:00 | 34 | 20 | 27
3:29:00 | 34 | 20 | 27
3:30:00 | 34 | 20 | 27
3:31:00 | 34 | 20 | 27
3:32:00 | 34 | 20 | 27
3:33:00 | 34 | 20 | 27
3:34:00 | 34 | 20 | 27
3:35:00 | 34 | 20 | 27
3:36:00 | 34 | 20 | 27
3:37:00 | 34 | 20 | 27
3:38:00 | 34 | 20 | 27
3:39:00 | 34 | 20 | 27
3:40:00 | 34 | 21 | 31
3:41:00 | 34 | 20 | 33
3:42:00 | 34 | 20 | 33
3:43:00 | 34 | 20 | 33
3:44:00 | 34 | 20 | 33
3:45:00 | 34 | 20 | 34
3:46:00 | 34 | 20 | 34
3:47:00 | 34 | 20 | 34
3:48:00 | 34 | 20 | 34
3:49:00 | 34 | 20 | 34
3:50:00 | 34 | 20 | 34
3:51:00 | 34 | 20 | 34
3:52:00 | 34 | 20 | 34
3:53:00 | 34 | 20 | 34
3:54:00 | 34 | 20 | 35
3:55:00 | 34 | 20 | 35
3:56:00 | 34 | 20 | 35
3:57:00 | 34 | 20 | 35
3:58:00 | 34 | 20 | 35
3:59:00 | 34 | 20 | 35
4:00:00 | 34 | 20 | 35
4:01:00 | 34 | 20 | 36
4:02:00 | 34 | 20 | 37
4:03:00 | 34 | 20 | 37
4:04:00 | 34 | 20 | 37
4:05:00 | 34 | 20 | 37
4:06:00 | 34 | 20 | 37
4:07:00 | 34 | 20 | 38
4:08:00 | 34 | 20 | 38
4:09:00 | 34 | 20 | 38
4:10:00 | 34 | 20 | 38
4:11:00 | 34 | 20 | 38
4:12:00 | 34 | 20 | 38
4:13:00 | 34 | 20 | 38
4:14:00 | 34 | 20 | 43
4:15:00 | 34 | 20 | 44
4:16:00 | 34 | 20 | 44
4:17:00 | 34 | 20 | 44
4:18:00 | 34 | 20 | 44
4:19:00 | 34 | 20 | 44
4:20:00 | 34 | 20 | 44
4:21:00 | 34 | 20 | 44
4:22:00 | 34 | 20 | 44
4:23:00 | 34 | 20 | 44
4:24:00 | 34 | 20 | 44
4:25:00 | 34 | 20 | 44
4:26:00 | 34 | 20 | 44
4:27:00 | 34 | 20 | 44
4:28:00 | 34 | 20 | 44
4:29:00 | 34 | 20 | 44
4:30:00 | 34 | 20 | 44
4:31:00 | 34 | 20 | 44
4:32:00 | 34 | 20 | 44
4:33:00 | 34 | 20 | 44
4:34:00 | 34 | 20 | 44
4:35:00 | 34 | 20 | 44
4:36:00 | 34 | 20 | 44
4:37:00 | 34 | 20 | 48
4:38:00 | 34 | 20 | 48
4:39:00 | 34 | 20 | 48
4:40:00 | 34 | 20 | 48
4:41:00 | 34 | 20 | 48
4:42:00 | 34 | 20 | 48
4:43:00 | 34 | 20 | 48
4:44:00 | 34 | 20 | 48
4:45:00 | 34 | 20 | 48
4:46:00 | 34 | 20 | 48
4:47:00 | 34 | 20 | 48
4:48:00 | 34 | 20 | 48
4:49:00 | 34 | 20 | 48
4:50:00 | 34 | 20 | 48
4:51:00 | 34 | 20 | 48
4:52:00 | 34 | 20 | 48
4:53:00 | 34 | 20 | 48
4:54:00 | 34 | 20 | 55
4:55:00 | 34 | 20 | 56
4:56:00 | 34 | 20 | 58
4:57:00 | 34 | 20 | 58
4:58:00 | 34 | 20 | 58
4:59:00 | 34 | 20 | 59
5:00:00 | 34 | 20 | 59
5:01:00 | 34 | 20 | 59
5:02:00 | 34 | 20 | 59
5:03:00 | 34 | 20 | 59
5:04:00 | 34 | 20 | 59
5:05:00 | 34 | 20 | 59
5:06:00 | 34 | 20 | 59
5:07:00 | 34 | 20 | 59
5:08:00 | 34 | 20 | 59
5:09:00 | 34 | 20 | 59
5:10:00 | 34 | 20 | 59
5:11:00 | 34 | 20 | 59
5:12:00 | 34 | 20 | 59
5:13:00 | 34 | 20 | 59
5:14:00 | 34 | 20 | 59
5:15:00 | 34 | 20 | 63
5:16:00 | 34 | 20 | 64
5:17:00 | 34 | 20 | 64
5:18:00 | 34 | 20 | 64
5:19:00 | 34 | 20 | 64
5:20:00 | 34 | 20 | 64
5:21:00 | 34 | 20 | 64
5:22:00 | 34 | 20 | 65
5:23:00 | 34 | 20 | 65
5:24:00 | 34 | 20 | 66
5:25:00 | 34 | 20 | 67
5:26:00 | 34 | 20 | 68
5:27:00 | 34 | 20 | 69
5:28:00 | 34 | 20 | 69
5:29:00 | 34 | 20 | 68
5:30:00 | 34 | 20 | 68
5:31:00 | 34 | 20 | 69
5:32:00 | 34 | 20 | 70
5:33:00 | 34 | 20 | 70
5:34:00 | 34 | 20 | 70
5:35:00 | 34 | 20 | 73
5:36:00 | 34 | 20 | 73
5:37:00 | 34 | 20 | 72
5:38:00 | 34 | 20 | 73
5:39:00 | 34 | 20 | 75
5:40:00 | 34 | 20 | 74
5:41:00 | 34 | 20 | 74
5:42:00 | 34 | 20 | 74
5:43:00 | 34 | 20 | 74
5:44:00 | 34 | 20 | 74
5:45:00 | 34 | 20 | 74
5:46:00 | 34 | 20 | 75
5:47:00 | 34 | 20 | 80
5:48:00 | 34 | 20 | 78
5:49:00 | 34 | 20 | 77
5:50:00 | 34 | 20 | 77
5:51:00 | 34 | 20 | 77
5:52:00 | 34 | 20 | 77
5:53:00 | 34 | 20 | 77
5:54:00 | 34 | 20 | 77
5:55:00 | 34 | 20 | 82
5:56:00 | 34 | 20 | 81
5:57:00 | 34 | 20 | 81
5:58:00 | 34 | 20 | 81
5:59:00 | 34 | 20 | 81
6:00:00 | 34 | 20 | 81
6:01:00 | 34 | 20 | 81
6:02:00 | 34 | 20 | 82
6:03:00 | 34 | 20 | 82
6:04:00 | 34 | 20 | 82
6:05:00 | 34 | 20 | 82
6:06:00 | 34 | 20 | 82
6:07:00 | 34 | 20 | 82
6:08:00 | 34 | 20 | 85
6:09:00 | 34 | 20 | 83
6:10:00 | 34 | 20 | 87
6:11:00 | 34 | 20 | 83
6:12:00 | 34 | 20 | 83
6:13:00 | 34 | 20 | 83
6:14:00 | 34 | 20 | 84
6:15:00 | 34 | 20 | 84
6:16:00 | 34 | 20 | 84
6:17:00 | 34 | 20 | 84
6:18:00 | 34 | 20 | 84
6:19:00 | 34 | 20 | 84
6:20:00 | 34 | 20 | 100
6:21:00 | 34 | 20 | 87
6:22:00 | 34 | 20 | 87
6:23:00 | 34 | 20 | 87
6:24:00 | 34 | 20 | 87
6:25:00 | 34 | 20 | 87
6:26:00 | 35 | 20 | 87
6:27:00 | 35 | 20 | 87
6:28:00 | 35 | 20 | 87
6:29:00 | 35 | 20 | 87
6:30:00 | 35 | 20 | 87
6:31:00 | 35 | 20 | 87
6:32:00 | 35 | 20 | 87
6:33:00 | 35 | 20 | 87
6:34:00 | 35 | 20 | 87
6:35:00 | 35 | 20 | 87
6:36:00 | 35 | 20 | 87
6:37:00 | 35 | 20 | 87
6:38:00 | 35 | 20 | 87
6:39:00 | 35 | 20 | 87
6:40:00 | 35 | 20 | 87
6:41:00 | 35 | 20 | 87
6:42:00 | 35 | 20 | 87
6:43:00 | 34 | 20 | 86
6:44:00 | 34 | 20 | 86
6:45:00 | 34 | 20 | 86
6:46:00 | 34 | 20 | 86
6:47:00 | 34 | 20 | 86
6:48:00 | 34 | 20 | 86
6:49:00 | 34 | 20 | 86
6:50:00 | 34 | 20 | 86
6:51:00 | 34 | 20 | 86
6:52:00 | 34 | 20 | 86
6:53:00 | 34 | 20 | 87
6:54:00 | 34 | 20 | 87
6:55:00 | 34 | 20 | 86
6:56:00 | 34 | 20 | 86
6:57:00 | 34 | 20 | 86
6:58:00 | 34 | 20 | 86
6:59:00 | 34 | 20 | 86
7:00:00 | 34 | 20 | 86
7:01:00 | 34 | 20 | 86
7:02:00 | 34 | 20 | 86
7:03:00 | 34 | 20 | 86
7:04:00 | 34 | 20 | 86
7:05:00 | 34 | 20 | 86
7:06:00 | 34 | 20 | 86
7:07:00 | 34 | 20 | 86
7:08:00 | 34 | 20 | 86
7:09:00 | 34 | 20 | 86
7:10:00 | 34 | 20 | 86
7:11:00 | 34 | 20 | 86
7:12:00 | 34 | 20 | 86
7:13:00 | 34 | 20 | 86
7:14:00 | 34 | 20 | 86
7:15:00 | 34 | 20 | 86
7:16:00 | 34 | 20 | 86
7:17:00 | 34 | 20 | 86
7:18:00 | 34 | 20 | 86
7:19:00 | 33 | 20 | 86
7:20:00 | 33 | 20 | 86
7:21:00 | 33 | 20 | 86
7:22:00 | 33 | 20 | 86
7:23:00 | 33 | 20 | 86
7:24:00 | 33 | 20 | 86
7:25:00 | 33 | 20 | 87
7:26:00 | 33 | 20 | 87
7:27:00 | 33 | 20 | 87
7:28:00 | 33 | 20 | 87
7:29:00 | 33 | 20 | 87
7:30:00 | 33 | 20 | 87
7:31:00 | 33 | 20 | 87
7:32:00 | 33 | 20 | 87
7:33:00 | 33 | 20 | 87
7:34:00 | 33 | 20 | 87
7:35:00 | 33 | 20 | 87
7:36:00 | 33 | 20 | 87
7:37:00 | 33 | 20 | 87
7:38:00 | 33 | 20 | 87
7:39:00 | 33 | 20 | 87
7:40:00 | 33 | 20 | 87
7:41:00 | 33 | 20 | 86
7:42:00 | 33 | 20 | 86
7:43:00 | 33 | 20 | 86
7:44:00 | 33 | 20 | 86
7:45:00 | 33 | 20 | 86
7:46:00 | 33 | 20 | 86
7:47:00 | 33 | 20 | 86
7:48:00 | 33 | 20 | 86
7:49:00 | 33 | 20 | 86
7:50:00 | 33 | 20 | 86
7:51:00 | 33 | 20 | 86
7:52:00 | 33 | 20 | 86
7:53:00 | 33 | 20 | 86
7:54:00 | 32 | 20 | 86
7:55:00 | 32 | 20 | 86
7:56:00 | 32 | 20 | 86
7:57:00 | 32 | 20 | 86
7:58:00 | 32 | 20 | 86
7:59:00 | 32 | 20 | 86
8:00:00 | 32 | 20 | 86
8:01:00 | 32 | 20 | 86
8:02:00 | 32 | 20 | 86
8:03:00 | 32 | 20 | 86
8:04:00 | 32 | 20 | 86
8:05:00 | 32 | 20 | 86
8:06:00 | 32 | 20 | 86
8:07:00 | 32 | 20 | 86
8:08:00 | 32 | 20 | 86
8:09:00 | 32 | 20 | 85
8:10:00 | 32 | 20 | 86
8:11:00 | 32 | 20 | 85
8:12:00 | 32 | 20 | 85
8:13:00 | 32 | 20 | 86
8:14:00 | 32 | 20 | 86
8:15:00 | 32 | 20 | 86
8:16:00 | 32 | 20 | 86
8:17:00 | 32 | 20 | 86
8:18:00 | 32 | 20 | 86
8:19:00 | 32 | 20 | 86
8:20:00 | 32 | 20 | 85
8:21:00 | 32 | 20 | 85
8:22:00 | 32 | 20 | 85
8:23:00 | 32 | 20 | 85
8:24:00 | 32 | 20 | 85
8:25:00 | 32 | 20 | 85
8:26:00 | 32 | 20 | 85
8:27:00 | 32 | 20 | 85
8:28:00 | 32 | 20 | 85
8:29:00 | 32 | 20 | 85
8:30:00 | 32 | 20 | 83
8:31:00 | 32 | 20 | 83
8:32:00 | 31 | 20 | 83
8:33:00 | 31 | 20 | 82
8:34:00 | 31 | 20 | 82
8:35:00 | 31 | 20 | 82
8:36:00 | 31 | 20 | 82
8:37:00 | 31 | 20 | 82
8:38:00 | 31 | 20 | 82
8:39:00 | 31 | 20 | 82
8:40:00 | 31 | 20 | 82
8:41:00 | 31 | 20 | 82
8:42:00 | 31 | 20 | 82
8:43:00 | 31 | 20 | 82
8:44:00 | 31 | 20 | 82
8:45:00 | 31 | 20 | 82
8:46:00 | 31 | 20 | 85
8:47:00 | 31 | 20 | 86
8:48:00 | 31 | 20 | 85
8:49:00 | 31 | 20 | 85
8:50:00 | 31 | 20 | 85
8:51:00 | 31 | 20 | 85
8:52:00 | 31 | 20 | 85
8:53:00 | 31 | 20 | 85
8:54:00 | 31 | 20 | 85
8:55:00 | 31 | 20 | 85
8:56:00 | 31 | 20 | 85
8:57:00 | 31 | 20 | 85
8:58:00 | 31 | 20 | 85
8:59:00 | 31 | 20 | 85
9:00:00 | 31 | 20 | 85
9:01:00 | 31 | 20 | 85
9:02:00 | 31 | 21 | 87
9:03:00 | 31 | 20 | 90
9:04:00 | 31 | 20 | 90
9:05:00 | 31 | 20 | 90
9:06:00 | 31 | 20 | 90
9:07:00 | 31 | 20 | 89
9:08:00 | 31 | 20 | 90
9:09:00 | 31 | 20 | 90
9:10:00 | 31 | 20 | 89
9:11:00 | 31 | 20 | 89
9:12:00 | 31 | 20 | 89
9:13:00 | 31 | 20 | 89
9:14:00 | 30 | 20 | 89
9:15:00 | 30 | 20 | 89
9:16:00 | 30 | 20 | 89
9:17:00 | 30 | 20 | 88
9:18:00 | 30 | 20 | 88
9:19:00 | 30 | 20 | 88
9:20:00 | 30 | 20 | 88
9:21:00 | 30 | 20 | 88
9:22:00 | 30 | 20 | 88
9:23:00 | 30 | 20 | 89
9:24:00 | 30 | 20 | 88
9:25:00 | 30 | 20 | 87
9:26:00 | 30 | 20 | 86
9:27:00 | 30 | 20 | 86
9:28:00 | 30 | 20 | 85
9:29:00 | 30 | 20 | 85
9:30:00 | 30 | 20 | 84
9:31:00 | 30 | 20 | 84
9:32:00 | 30 | 20 | 84
9:33:00 | 30 | 20 | 84
9:34:00 | 30 | 20 | 84
9:35:00 | 30 | 20 | 84
9:36:00 | 30 | 20 | 84
9:37:00 | 30 | 20 | 83
9:38:00 | 30 | 20 | 83
9:39:00 | 30 | 20 | 83
9:40:00 | 30 | 20 | 83
9:41:00 | 30 | 20 | 83
9:42:00 | 30 | 20 | 83
9:43:00 | 30 | 20 | 82
9:44:00 | 30 | 20 | 81
9:45:00 | 30 | 20 | 80
9:46:00 | 30 | 20 | 81
9:47:00 | 30 | 20 | 81
9:48:00 | 30 | 20 | 81
9:49:00 | 30 | 20 | 81
9:50:00 | 30 | 20 | 81
9:51:00 | 30 | 20 | 81
9:52:00 | 30 | 20 | 81
9:53:00 | 30 | 20 | 81
9:54:00 | 30 | 20 | 81
9:55:00 | 30 | 20 | 81
9:56:00 | 30 | 20 | 81
9:57:00 | 30 | 20 | 81
9:58:00 | 30 | 20 | 81
9:59:00 | 30 | 20 | 81
10:00:00 | 29 | 20 | 81
10:01:00 | 29 | 20 | 81
10:02:00 | 29 | 20 | 81
10:03:00 | 29 | 20 | 79
10:04:00 | 29 | 20 | 79
10:05:00 | 29 | 20 | 80
10:06:00 | 29 | 20 | 80
10:07:00 | 29 | 20 | 80
10:08:00 | 29 | 20 | 80
10:09:00 | 29 | 20 | 80
10:10:00 | 29 | 20 | 80
10:11:00 | 29 | 20 | 80
10:12:00 | 29 | 20 | 80
10:13:00 | 29 | 20 | 80
10:14:00 | 29 | 20 | 80
10:15:00 | 29 | 20 | 79
10:16:00 | 29 | 20 | 79
10:17:00 | 29 | 20 | 79
10:18:00 | 29 | 20 | 79
10:19:00 | 29 | 20 | 79
10:20:00 | 29 | 20 | 79
10:21:00 | 29 | 20 | 79
10:22:00 | 29 | 21 | 76
10:23:00 | 29 | 20 | 74
10:24:00 | 29 | 20 | 73
10:25:00 | 29 | 20 | 73
10:26:00 | 29 | 20 | 73
10:27:00 | 29 | 20 | 72
10:28:00 | 29 | 20 | 72
10:29:00 | 29 | 20 | 72
10:30:00 | 29 | 20 | 72
10:31:00 | 29 | 20 | 72
10:32:00 | 29 | 20 | 72
10:33:00 | 29 | 20 | 72
10:34:00 | 29 | 20 | 72
10:35:00 | 29 | 20 | 72
10:36:00 | 29 | 20 | 72
10:37:00 | 29 | 20 | 72
10:38:00 | 29 | 20 | 72
10:39:00 | 29 | 20 | 72
10:40:00 | 29 | 20 | 72
10:41:00 | 29 | 20 | 72
10:42:00 | 29 | 20 | 72
10:43:00 | 29 | 20 | 72
10:44:00 | 29 | 20 | 72
10:45:00 | 29 | 20 | 72
10:46:00 | 29 | 20 | 73
10:47:00 | 29 | 20 | 76
10:48:00 | 29 | 20 | 75
10:49:00 | 29 | 20 | 75
10:50:00 | 29 | 20 | 76
10:51:00 | 29 | 20 | 76
10:52:00 | 29 | 20 | 76
10:53:00 | 29 | 20 | 76
10:54:00 | 29 | 20 | 76
10:55:00 | 29 | 20 | 76
10:56:00 | 28 | 20 | 76
10:57:00 | 28 | 20 | 75
10:58:00 | 28 | 20 | 75
10:59:00 | 28 | 20 | 75
11:00:00 | 28 | 20 | 75
11:01:00 | 28 | 20 | 75
11:02:00 | 28 | 20 | 75
11:03:00 | 28 | 20 | 75
11:04:00 | 28 | 20 | 75
11:05:00 | 28 | 20 | 75
11:06:00 | 28 | 20 | 75
11:07:00 | 28 | 20 | 75
11:08:00 | 28 | 20 | 75
11:09:00 | 28 | 20 | 75
11:10:00 | 28 | 20 | 76
11:11:00 | 28 | 20 | 77
11:12:00 | 28 | 20 | 78
11:13:00 | 28 | 20 | 76
11:14:00 | 28 | 20 | 76
11:15:00 | 28 | 20 | 76
11:16:00 | 28 | 20 | 76
11:17:00 | 28 | 20 | 75
11:18:00 | 28 | 20 | 76
11:19:00 | 28 | 20 | 76
11:20:00 | 28 | 20 | 75
11:21:00 | 28 | 20 | 75
11:22:00 | 28 | 20 | 75
11:23:00 | 28 | 20 | 75
11:24:00 | 28 | 20 | 75
11:25:00 | 28 | 20 | 75
11:26:00 | 28 | 20 | 75
11:27:00 | 28 | 20 | 75
11:28:00 | 28 | 20 | 75
11:29:00 | 28 | 20 | 75
11:30:00 | 28 | 20 | 75
11:31:00 | 28 | 20 | 75
11:32:00 | 28 | 20 | 75
11:33:00 | 28 | 20 | 75
11:34:00 | 28 | 20 | 75
11:35:00 | 28 | 20 | 75
11:36:00 | 28 | 20 | 78
11:37:00 | 28 | 20 | 78
11:38:00 | 28 | 20 | 76
11:39:00 | 28 | 20 | 77
11:40:00 | 28 | 20 | 77
11:41:00 | 28 | 20 | 77
11:42:00 | 28 | 20 | 77
11:43:00 | 28 | 20 | 77
11:44:00 | 28 | 20 | 77
11:45:00 | 28 | 20 | 77
11:46:00 | 28 | 20 | 77
11:47:00 | 28 | 20 | 77
11:48:00 | 28 | 20 | 77
11:49:00 | 28 | 20 | 77
11:50:00 | 28 | 20 | 77
11:51:00 | 28 | 20 | 77
11:52:00 | 28 | 20 | 77
11:53:00 | 28 | 20 | 77
11:54:00 | 28 | 20 | 77
11:55:00 | 28 | 20 | 77
11:56:00 | 28 | 20 | 77
11:57:00 | 28 | 20 | 77
11:58:00 | 27 | 20 | 77
11:59:00 | 27 | 20 | 77
12:00:00 | 27 | 20 | 77
12:01:00 | 27 | 20 | 77
12:02:00 | 27 | 20 | 77
12:03:00 | 27 | 20 | 78
12:04:00 | 27 | 20 | 77
12:05:00 | 27 | 20 | 77
12:06:00 | 27 | 20 | 76
12:07:00 | 27 | 20 | 76
12:08:00 | 27 | 20 | 76
12:09:00 | 27 | 20 | 76
12:10:00 | 27 | 20 | 76
12:11:00 | 27 | 20 | 76
12:12:00 | 27 | 20 | 76
12:13:00 | 27 | 20 | 76
12:14:00 | 27 | 20 | 76
12:15:00 | 27 | 20 | 76
12:16:00 | 27 | 20 | 76
12:17:00 | 27 | 20 | 76
12:18:00 | 27 | 20 | 76
12:19:00 | 27 | 20 | 76
12:20:00 | 27 | 20 | 76
12:21:00 | 27 | 20 | 76
12:22:00 | 27 | 20 | 76
12:23:00 | 27 | 20 | 76
12:24:00 | 27 | 20 | 76
12:25:00 | 27 | 20 | 76
12:26:00 | 27 | 20 | 76
12:27:00 | 27 | 20 | 76
12:28:00 | 27 | 20 | 76
12:29:00 | 27 | 20 | 76
12:30:00 | 27 | 20 | 76
12:31:00 | 27 | 20 | 76
12:32:00 | 27 | 20 | 74
12:33:00 | 27 | 20 | 75
12:34:00 | 27 | 20 | 74
12:35:00 | 27 | 20 | 74
12:36:00 | 27 | 20 | 75
12:37:00 | 27 | 20 | 75
12:38:00 | 27 | 20 | 75
12:39:00 | 27 | 20 | 75
12:40:00 | 27 | 20 | 75
12:41:00 | 27 | 20 | 75
12:42:00 | 27 | 20 | 75
12:43:00 | 27 | 20 | 75
12:44:00 | 27 | 20 | 75
12:45:00 | 27 | 20 | 75
12:46:00 | 27 | 20 | 75
12:47:00 | 27 | 20 | 75
12:48:00 | 27 | 20 | 75
12:49:00 | 27 | 20 | 75
12:50:00 | 27 | 20 | 75
12:51:00 | 27 | 20 | 76
12:52:00 | 27 | 20 | 75
12:53:00 | 27 | 20 | 75
12:54:00 | 27 | 20 | 75
12:55:00 | 27 | 20 | 75
12:56:00 | 27 | 20 | 76
12:57:00 | 27 | 20 | 76
12:58:00 | 27 | 20 | 76
12:59:00 | 27 | 20 | 76
13:00:00 | 27 | 20 | 76
13:01:00 | 27 | 20 | 76
13:02:00 | 27 | 20 | 76
13:03:00 | 27 | 20 | 76
13:04:00 | 27 | 20 | 77
13:05:00 | 27 | 20 | 76
13:06:00 | 27 | 20 | 76
13:07:00 | 27 | 20 | 76
13:08:00 | 27 | 20 | 76
13:09:00 | 27 | 20 | 76
13:10:00 | 27 | 20 | 76
13:11:00 | 26 | 20 | 76
13:12:00 | 26 | 20 | 76
13:13:00 | 26 | 20 | 76
13:14:00 | 26 | 20 | 76
13:15:00 | 26 | 20 | 76
13:16:00 | 26 | 20 | 76
13:17:00 | 26 | 20 | 76
13:18:00 | 26 | 20 | 76
13:19:00 | 26 | 20 | 76
13:20:00 | 26 | 20 | 76
13:21:00 | 26 | 20 | 76
13:22:00 | 26 | 20 | 76
13:23:00 | 26 | 20 | 76
13:24:00 | 26 | 20 | 76
13:25:00 | 26 | 20 | 75
13:26:00 | 26 | 20 | 75
13:27:00 | 26 | 20 | 79
13:28:00 | 26 | 20 | 80
13:29:00 | 26 | 20 | 80
13:30:00 | 26 | 20 | 80
13:31:00 | 26 | 20 | 80
13:32:00 | 26 | 20 | 79
13:33:00 | 26 | 20 | 79
13:34:00 | 26 | 20 | 79
13:35:00 | 26 | 20 | 79
13:36:00 | 26 | 20 | 79
13:37:00 | 26 | 20 | 79
13:38:00 | 26 | 20 | 79
13:39:00 | 26 | 20 | 79
13:40:00 | 26 | 20 | 79
13:41:00 | 26 | 20 | 79
13:42:00 | 26 | 20 | 79
13:43:00 | 26 | 20 | 79
13:44:00 | 26 | 20 | 79
13:45:00 | 26 | 20 | 79
13:46:00 | 26 | 20 | 79
13:47:00 | 26 | 20 | 79
13:48:00 | 26 | 20 | 79
13:49:00 | 26 | 20 | 79
13:50:00 | 26 | 20 | 79
13:51:00 | 26 | 20 | 79
13:52:00 | 26 | 20 | 79
13:53:00 | 26 | 20 | 79
13:54:00 | 26 | 20 | 79
13:55:00 | 26 | 20 | 79
13:56:00 | 26 | 20 | 79
13:57:00 | 26 | 20 | 79
13:58:00 | 26 | 20 | 79
13:59:00 | 26 | 20 | 79
14:00:00 | 26 | 20 | 92
14:01:00 | 26 | 20 | 91
14:02:00 | 26 | 20 | 89
14:03:00 | 26 | 20 | 85
14:04:00 | 26 | 20 | 86
14:05:00 | 26 | 20 | 86
14:06:00 | 26 | 20 | 86
14:07:00 | 26 | 20 | 87
14:08:00 | 26 | 20 | 88
14:09:00 | 26 | 20 | 87
14:10:00 | 26 | 20 | 87
14:11:00 | 26 | 20 | 87
14:12:00 | 26 | 20 | 86
14:13:00 | 26 | 20 | 86
14:14:00 | 26 | 20 | 86
14:15:00 | 26 | 20 | 86
14:16:00 | 26 | 20 | 86
14:17:00 | 26 | 20 | 86
14:18:00 | 26 | 20 | 85
14:19:00 | 26 | 20 | 85
14:20:00 | 26 | 20 | 84
14:21:00 | 26 | 20 | 84
14:22:00 | 26 | 20 | 84
14:23:00 | 26 | 20 | 84
14:24:00 | 26 | 20 | 84
14:25:00 | 26 | 20 | 84
14:26:00 | 26 | 20 | 84
14:27:00 | 26 | 20 | 83
14:28:00 | 26 | 20 | 83
14:29:00 | 26 | 20 | 83
14:30:00 | 26 | 20 | 83
14:31:00 | 26 | 20 | 83
14:32:00 | 26 | 20 | 83
14:33:00 | 26 | 20 | 83
14:34:00 | 26 | 20 | 83
14:35:00 | 26 | 20 | 83
14:36:00 | 26 | 20 | 83
14:37:00 | 26 | 21 | 87
14:38:00 | 26 | 21 | 83
14:39:00 | 26 | 20 | 80
14:40:00 | 26 | 20 | 80
14:41:00 | 26 | 20 | 80
14:42:00 | 26 | 20 | 79
14:43:00 | 26 | 20 | 78
14:44:00 | 26 | 20 | 78
14:45:00 | 26 | 20 | 78
14:46:00 | 26 | 20 | 78
14:47:00 | 26 | 20 | 78
14:48:00 | 25 | 20 | 78
14:49:00 | 26 | 20 | 78
14:50:00 | 26 | 20 | 78
14:51:00 | 25 | 20 | 78
14:52:00 | 25 | 20 | 78
14:53:00 | 25 | 20 | 78
14:54:00 | 25 | 20 | 78
14:55:00 | 25 | 20 | 78
14:56:00 | 25 | 20 | 78
14:57:00 | 25 | 20 | 78
14:58:00 | 25 | 20 | 78
14:59:00 | 25 | 20 | 78
15:00:00 | 25 | 20 | 78
15:01:00 | 25 | 20 | 78
15:02:00 | 25 | 20 | 78
15:03:00 | 25 | 20 | 78
15:04:00 | 25 | 20 | 78
15:05:00 | 25 | 20 | 78
15:06:00 | 25 | 20 | 78
15:07:00 | 25 | 20 | 78
15:08:00 | 25 | 20 | 78
15:09:00 | 25 | 20 | 78
15:10:00 | 25 | 20 | 78
15:11:00 | 25 | 20 | 78
15:12:00 | 25 | 20 | 78
15:13:00 | 25 | 20 | 78
15:14:00 | 25 | 20 | 78
15:15:00 | 25 | 20 | 78
15:16:00 | 25 | 20 | 78
15:17:00 | 25 | 20 | 78
15:18:00 | 25 | 20 | 78
15:19:00 | 25 | 20 | 78
15:20:00 | 25 | 20 | 78
15:21:00 | 25 | 20 | 78
15:22:00 | 25 | 20 | 78
15:23:00 | 25 | 20 | 78
15:24:00 | 25 | 20 | 78
15:25:00 | 25 | 20 | 78
15:26:00 | 25 | 20 | 78
15:27:00 | 25 | 20 | 78
15:28:00 | 25 | 20 | 93
15:29:00 | 25 | 20 | 86
15:30:00 | 25 | 20 | 83
15:31:00 | 25 | 20 | 83
15:32:00 | 25 | 20 | 84
15:33:00 | 25 | 20 | 84
15:34:00 | 25 | 20 | 84
15:35:00 | 25 | 20 | 84
15:36:00 | 25 | 20 | 84
15:37:00 | 25 | 20 | 85
15:38:00 | 25 | 20 | 85
15:39:00 | 25 | 20 | 85
15:40:00 | 25 | 20 | 85
15:41:00 | 25 | 20 | 85
15:42:00 | 25 | 20 | 85
15:43:00 | 25 | 20 | 85
15:44:00 | 25 | 20 | 85
15:45:00 | 25 | 20 | 85
15:46:00 | 25 | 20 | 85
15:47:00 | 25 | 20 | 85
15:48:00 | 25 | 20 | 85
15:49:00 | 25 | 20 | 85
15:50:00 | 25 | 20 | 85
15:51:00 | 25 | 20 | 85
15:52:00 | 25 | 20 | 85
15:53:00 | 25 | 20 | 85
15:54:00 | 25 | 20 | 85
15:55:00 | 25 | 20 | 85
15:56:00 | 25 | 20 | 85
15:57:00 | 25 | 20 | 85