## Sheet1
Колонка_1 | Колонка_2 | Колонка_3 | Колонка_4
--Test Summary--
Full Path and File Name
Instrument Name | 7222 #1
Instrument Type | Consistometer
Instrument Serial Number | 113
Test Start Date | 12.06.2002
Test Start Time | 1:29:36
Test Stop Date | 12.06.2002
Test Stop Time | 3:51:23
Test Length | 2:21:47
Final Sample Time Offset | 2:21:00
Controller Schedule Name
Sampling Period | 60 seconds
Comments | MPa: 40(30min) T:35(30min), field water
Information | WellID
Information | Customer | Usinsk
Information | CementClass | A
Information | CementMfr | Suhoy Log
Information | Additives | no
Information | Density | 1900
Information | BHCT | 35
Information | BHST | 40
Information | FluidLoss
Information | JobType | Research
Calculated Value | Thickening_Time | N/A
Calculated Value | Setting Time | N/A
Initial Temperature (C) | 28 C
Final Temperature (C) | 37 C
Initial Pressure (MPa) | 1 MPa
Final Pressure (MPa) | 40 MPa
Initial Consistency (Bc) | 21 Bc
Final Consistency (Bc) | 71 Bc
--Data--
Time (HH:MM:SS) | Temperature (C) | Pressure (MPa) | Consistency (Bc)
0:00:00 | 28 | 1 | 21
0:01:00 | 28 | 3 | 21
0:02:00 | 28 | 4 | 21
0:03:00 | 29 | 6 | 22
0:04:00 | 29 | 7 | 22
0:05:00 | 29 | 8 | 22
0:06:00 | 29 | 10 | 22
0:07:00 | 29 | 11 | 22
0:08:00 | 30 | 12 | 22
0:09:00 | 30 | 13 | 22
0:10:00 | 30 | 15 | 22
0:11:00 | 30 | 16 | 22
0:12:00 | 30 | 17 | 22
0:13:00 | 30 | 19 | 22
0:14:00 | 30 | 20 | 22
0:15:00 | 30 | 21 | 22
0:16:00 | 31 | 22 | 22
0:17:00 | 31 | 24 | 22
0:18:00 | 31 | 25 | 22
0:19:00 | 31 | 26 | 22
0:20:00 | 31 | 27 | 22
0:21:00 | 32 | 28 | 22
0:22:00 | 32 | 30 | 22
0:23:00 | 32 | 31 | 22
0:24:00 | 32 | 33 | 23
0:25:00 | 32 | 34 | 23
0:26:00 | 33 | 35 | 24
0:27:00 | 33 | 36 | 24
0:28:00 | 33 | 37 | 24
0:29:00 | 33 | 39 | 49
0:30:00 | 33 | 40 | 32
0:31:00 | 34 | 40 | 26
0:32:00 | 34 | 40 | 26
0:33:00 | 34 | 40 | 26
0:34:00 | 34 | 40 | 25
0:35:00 | 34 | 40 | 25
0:36:00 | 34 | 40 | 26
0:37:00 | 34 | 40 | 26
0:38:00 | 34 | 40 | 26
0:39:00 | 34 | 40 | 26
0:40:00 | 34 | 40 | 26
0:41:00 | 34 | 40 | 26
0:42:00 | 34 | 40 | 26
0:43:00 | 34 | 40 | 26
0:44:00 | 34 | 40 | 26
0:45:00 | 34 | 40 | 26
0:46:00 | 34 | 40 | 26
0:47:00 | 34 | 40 | 26
0:48:00 | 34 | 40 | 26
0:49:00 | 34 | 40 | 26
0:50:00 | 34 | 40 | 26
0:51:00 | 34 | 40 | 26
0:52:00 | 34 | 40 | 26
0:53:00 | 34 | 40 | 26
0:54:00 | 34 | 40 | 26
0:55:00 | 34 | 40 | 26
0:56:00 | 34 | 40 | 26
0:57:00 | 34 | 40 | 26
0:58:00 | 34 | 40 | 26
0:59:00 | 34 | 40 | 26
1:00:00 | 34 | 40 | 26
1:01:00 | 34 | 40 | 26
1:02:00 | 34 | 40 | 27
1:03:00 | 34 | 40 | 27
1:04:00 | 34 | 40 | 27
1:05:00 | 34 | 40 | 27
1:06:00 | 34 | 40 | 27
1:07:00 | 34 | 40 | 27
1:08:00 | 34 | 40 | 27
1:09:00 | 34 | 40 | 27
1:10:00 | 34 | 40 | 27
1:11:00 | 34 | 40 | 27
1:12:00 | 34 | 40 | 28
1:13:00 | 34 | 40 | 28
1:14:00 | 34 | 40 | 28
1:15:00 | 34 | 40 | 28
1:16:00 | 34 | 40 | 28
1:17:00 | 34 | 40 | 28
1:18:00 | 34 | 40 | 28
1:19:00 | 34 | 40 | 28
1:20:00 | 34 | 40 | 28
1:21:00 | 35 | 40 | 28
1:22:00 | 35 | 40 | 31
1:23:00 | 35 | 40 | 31
1:24:00 | 35 | 40 | 31
1:25:00 | 35 | 40 | 31
1:26:00 | 35 | 40 | 31
1:27:00 | 35 | 40 | 31
1:28:00 | 35 | 40 | 31
1:29:00 | 35 | 40 | 31
1:30:00 | 35 | 40 | 31
1:31:00 | 35 | 40 | 31
1:32:00 | 35 | 40 | 31
1:33:00 | 35 | 40 | 31
1:34:00 | 35 | 40 | 31
1:35:00 | 35 | 40 | 31
1:36:00 | 35 | 40 | 31
1:37:00 | 35 | 40 | 36
1:38:00 | 35 | 40 | 37
1:39:00 | 35 | 40 | 37
1:40:00 | 35 | 40 | 37
1:41:00 | 35 | 40 | 37
1:42:00 | 35 | 40 | 37
1:43:00 | 35 | 40 | 37
1:44:00 | 35 | 40 | 37
1:45:00 | 35 | 40 | 37
1:46:00 | 35 | 40 | 37
1:47:00 | 35 | 40 | 40
1:48:00 | 36 | 40 | 41
1:49:00 | 36 | 40 | 41
1:50:00 | 36 | 40 | 42
1:51:00 | 36 | 40 | 42
1:52:00 | 36 | 40 | 43
1:53:00 | 36 | 40 | 43
1:54:00 | 36 | 40 | 43
1:55:00 | 36 | 40 | 43
1:56:00 | 36 | 40 | 45
1:57:00 | 36 | 40 | 46
1:58:00 | 36 | 40 | 47
1:59:00 | 36 | 40 | 47
2:00:00 | 36 | 40 | 48
2:01:00 | 36 | 40 | 49
2:02:00 | 36 | 40 | 49
2:03:00 | 36 | 40 | 50
2:04:00 | 36 | 40 | 50
2:05:00 | 36 | 40 | 50
2:06:00 | 36 | 40 | 50
2:07:00 | 36 | 40 | 52
2:08:00 | 36 | 40 | 64
2:09:00 | 36 | 40 | 69
2:10:00 | 36 | 40 | 64
2:11:00 | 36 | 40 | 58
2:12:00 | 36 | 40 | 60
2:13:00 | 36 | 40 | 60
2:14:00 | 37 | 40 | 62
2:15:00 | 37 | 40 | 65
2:16:00 | 37 | 40 | 65
2:17:00 | 37 | 40 | 65
2:18:00 | 37 | 40 | 67
2:19:00 | 37 | 40 | 67
2:20:00 | 37 | 40 | 69
2:21:00 | 37 | 40 | 71