## Sheet1
Колонка_1 | Колонка_2 | Колонка_3 | Колонка_4
--Test Summary--
Full Path and File Name
Instrument Name | 7222 #1
Instrument Type | Consistometer
Instrument Serial Number | 113
Test Start Date | 06.06.2002
Test Start Time | 21:47:47
Test Stop Date | 07.06.2002
Test Stop Time | 1:44:33
Test Length | 3:56:46
Final Sample Time Offset | 3:56:00
Controller Schedule Name
Sampling Period | 60 seconds
Comments | MPa: 20(40min) T:35(40min) tap water all dry blend
Information | WellID | 1-G. I (Gas Injection)
Information | Customer | Sever Tek
Information | CementClass | G
Information | CementMfr | Dyckerhoff
Information | Additives | 0.8%TDF-1
Information | Density | 1900
Information | BHCT | 35
Information | BHST | 40
Information | FluidLoss
Information | JobType | 177.8 mm lead slurry
Calculated Value | Thickening_Time | 3:52:00
Calculated Value | Setting Time | N/A
Initial Temperature (C) | 24 C
Final Temperature (C) | 35 C
Initial Pressure (MPa) | 2 MPa
Final Pressure (MPa) | 20 MPa
Initial Consistency (Bc) | 13 Bc
Final Consistency (Bc) | 77 Bc
--Data--
Time (HH:MM:SS) | Temperature (C) | Pressure (MPa) | Consistency (Bc)
0:00:00 | 24 | 2 | 13
0:01:00 | 24 | 3 | 13
0:02:00 | 24 | 3 | 13
0:03:00 | 24 | 4 | 13
0:04:00 | 24 | 4 | 13
0:05:00 | 24 | 5 | 13
0:06:00 | 24 | 5 | 13
0:07:00 | 25 | 5 | 13
0:08:00 | 25 | 6 | 13
0:09:00 | 25 | 6 | 13
0:10:00 | 26 | 7 | 13
0:11:00 | 26 | 7 | 13
0:12:00 | 26 | 8 | 13
0:13:00 | 27 | 8 | 13
0:14:00 | 27 | 8 | 13
0:15:00 | 27 | 9 | 13
0:16:00 | 28 | 10 | 13
0:17:00 | 28 | 10 | 13
0:18:00 | 28 | 10 | 13
0:19:00 | 29 | 11 | 13
0:20:00 | 29 | 11 | 13
0:21:00 | 29 | 11 | 13
0:22:00 | 30 | 12 | 13
0:23:00 | 30 | 13 | 13
0:24:00 | 30 | 13 | 13
0:25:00 | 30 | 14 | 13
0:26:00 | 30 | 14 | 13
0:27:00 | 31 | 14 | 13
0:28:00 | 31 | 15 | 13
0:29:00 | 31 | 15 | 13
0:30:00 | 31 | 16 | 13
0:31:00 | 31 | 16 | 13
0:32:00 | 32 | 16 | 13
0:33:00 | 32 | 17 | 13
0:34:00 | 32 | 17 | 13
0:35:00 | 32 | 18 | 13
0:36:00 | 32 | 18 | 13
0:37:00 | 33 | 19 | 13
0:38:00 | 33 | 19 | 13
0:39:00 | 33 | 20 | 13
0:40:00 | 34 | 20 | 13
0:41:00 | 34 | 20 | 13
0:42:00 | 34 | 20 | 13
0:43:00 | 34 | 20 | 13
0:44:00 | 34 | 20 | 13
0:45:00 | 35 | 20 | 13
0:46:00 | 35 | 20 | 13
0:47:00 | 35 | 20 | 13
0:48:00 | 35 | 20 | 13
0:49:00 | 34 | 20 | 13
0:50:00 | 34 | 20 | 13
0:51:00 | 34 | 20 | 13
0:52:00 | 34 | 20 | 13
0:53:00 | 34 | 20 | 13
0:54:00 | 34 | 20 | 13
0:55:00 | 34 | 20 | 13
0:56:00 | 34 | 20 | 13
0:57:00 | 34 | 20 | 13
0:58:00 | 33 | 20 | 13
0:59:00 | 33 | 21 | 13
1:00:00 | 33 | 21 | 13
1:01:00 | 33 | 21 | 13
1:02:00 | 33 | 21 | 13
1:03:00 | 33 | 21 | 13
1:04:00 | 33 | 21 | 13
1:05:00 | 33 | 21 | 13
1:06:00 | 33 | 21 | 13
1:07:00 | 33 | 21 | 13
1:08:00 | 33 | 21 | 13
1:09:00 | 33 | 21 | 13
1:10:00 | 34 | 21 | 13
1:11:00 | 34 | 21 | 13
1:12:00 | 34 | 21 | 13
1:13:00 | 34 | 21 | 13
1:14:00 | 34 | 21 | 13
1:15:00 | 34 | 20 | 13
1:16:00 | 34 | 20 | 13
1:17:00 | 34 | 20 | 13
1:18:00 | 33 | 20 | 13
1:19:00 | 33 | 20 | 13
1:20:00 | 33 | 21 | 13
1:21:00 | 33 | 21 | 13
1:22:00 | 33 | 21 | 13
1:23:00 | 33 | 21 | 13
1:24:00 | 33 | 21 | 13
1:25:00 | 34 | 21 | 13
1:26:00 | 33 | 21 | 13
1:27:00 | 34 | 21 | 13
1:28:00 | 34 | 21 | 13
1:29:00 | 34 | 21 | 13
1:30:00 | 34 | 21 | 13
1:31:00 | 34 | 21 | 13
1:32:00 | 34 | 21 | 13
1:33:00 | 34 | 21 | 13
1:34:00 | 34 | 21 | 13
1:35:00 | 34 | 21 | 13
1:36:00 | 34 | 20 | 13
1:37:00 | 34 | 20 | 13
1:38:00 | 34 | 21 | 13
1:39:00 | 33 | 21 | 13
1:40:00 | 33 | 21 | 13
1:41:00 | 33 | 21 | 13
1:42:00 | 34 | 21 | 13
1:43:00 | 33 | 21 | 13
1:44:00 | 34 | 21 | 13
1:45:00 | 34 | 21 | 13
1:46:00 | 34 | 21 | 13
1:47:00 | 34 | 21 | 13
1:48:00 | 34 | 21 | 13
1:49:00 | 34 | 21 | 13
1:50:00 | 34 | 21 | 13
1:51:00 | 34 | 21 | 13
1:52:00 | 34 | 21 | 13
1:53:00 | 34 | 21 | 13
1:54:00 | 34 | 21 | 13
1:55:00 | 34 | 21 | 13
1:56:00 | 34 | 21 | 13
1:57:00 | 34 | 21 | 13
1:58:00 | 34 | 21 | 13
1:59:00 | 34 | 21 | 13
2:00:00 | 34 | 21 | 13
2:01:00 | 34 | 21 | 13
2:02:00 | 34 | 21 | 13
2:03:00 | 34 | 21 | 13
2:04:00 | 34 | 21 | 13
2:05:00 | 34 | 21 | 13
2:06:00 | 34 | 21 | 13
2:07:00 | 34 | 21 | 13
2:08:00 | 34 | 21 | 14
2:09:00 | 34 | 21 | 15
2:10:00 | 34 | 21 | 15
2:11:00 | 34 | 21 | 15
2:12:00 | 34 | 21 | 15
2:13:00 | 34 | 21 | 15
2:14:00 | 34 | 21 | 15
2:15:00 | 34 | 21 | 16
2:16:00 | 34 | 21 | 16
2:17:00 | 34 | 21 | 16
2:18:00 | 34 | 21 | 16
2:19:00 | 34 | 21 | 16
2:20:00 | 34 | 21 | 16
2:21:00 | 34 | 21 | 16
2:22:00 | 34 | 21 | 16
2:23:00 | 34 | 21 | 16
2:24:00 | 34 | 21 | 16
2:25:00 | 34 | 21 | 16
2:26:00 | 34 | 21 | 16
2:27:00 | 34 | 21 | 16
2:28:00 | 34 | 21 | 16
2:29:00 | 34 | 21 | 16
2:30:00 | 34 | 21 | 16
2:31:00 | 34 | 20 | 16
2:32:00 | 34 | 21 | 16
2:33:00 | 34 | 21 | 18
2:34:00 | 34 | 21 | 18
2:35:00 | 34 | 21 | 18
2:36:00 | 34 | 21 | 18
2:37:00 | 34 | 21 | 18
2:38:00 | 34 | 21 | 18
2:39:00 | 34 | 21 | 19
2:40:00 | 34 | 21 | 19
2:41:00 | 34 | 20 | 19
2:42:00 | 34 | 20 | 19
2:43:00 | 34 | 20 | 19
2:44:00 | 34 | 20 | 19
2:45:00 | 34 | 20 | 20
2:46:00 | 34 | 20 | 20
2:47:00 | 34 | 20 | 20
2:48:00 | 34 | 20 | 20
2:49:00 | 34 | 20 | 20
2:50:00 | 34 | 20 | 20
2:51:00 | 34 | 20 | 20
2:52:00 | 34 | 20 | 20
2:53:00 | 34 | 20 | 20
2:54:00 | 34 | 20 | 20
2:55:00 | 34 | 20 | 20
2:56:00 | 34 | 20 | 20
2:57:00 | 34 | 20 | 20
2:58:00 | 34 | 20 | 23
2:59:00 | 34 | 20 | 25
3:00:00 | 34 | 20 | 25
3:01:00 | 34 | 20 | 25
3:02:00 | 34 | 20 | 25
3:03:00 | 34 | 20 | 25
3:04:00 | 34 | 20 | 28
3:05:00 | 34 | 20 | 29
3:06:00 | 34 | 20 | 29
3:07:00 | 34 | 20 | 29
3:08:00 | 34 | 20 | 30
3:09:00 | 34 | 20 | 30
3:10:00 | 34 | 20 | 30
3:11:00 | 34 | 20 | 32
3:12:00 | 34 | 20 | 32
3:13:00 | 34 | 20 | 32
3:14:00 | 34 | 20 | 32
3:15:00 | 34 | 20 | 33
3:16:00 | 34 | 20 | 33
3:17:00 | 34 | 20 | 33
3:18:00 | 34 | 20 | 36
3:19:00 | 34 | 20 | 36
3:20:00 | 34 | 20 | 36
3:21:00 | 34 | 20 | 36
3:22:00 | 34 | 20 | 36
3:23:00 | 34 | 20 | 36
3:24:00 | 34 | 20 | 37
3:25:00 | 34 | 20 | 42
3:26:00 | 34 | 20 | 42
3:27:00 | 34 | 20 | 42
3:28:00 | 34 | 20 | 42
3:29:00 | 34 | 20 | 42
3:30:00 | 34 | 20 | 45
3:31:00 | 34 | 20 | 45
3:32:00 | 34 | 20 | 46
3:33:00 | 34 | 20 | 46
3:34:00 | 34 | 20 | 46
3:35:00 | 35 | 20 | 46
3:36:00 | 34 | 20 | 46
3:37:00 | 34 | 20 | 47
3:38:00 | 35 | 20 | 53
3:39:00 | 35 | 20 | 54
3:40:00 | 35 | 20 | 56
3:41:00 | 35 | 20 | 56
3:42:00 | 35 | 20 | 58
3:43:00 | 35 | 20 | 59
3:44:00 | 35 | 20 | 60
3:45:00 | 35 | 20 | 62
3:46:00 | 35 | 20 | 63
3:47:00 | 35 | 20 | 64
3:48:00 | 35 | 20 | 66
3:49:00 | 35 | 20 | 68
3:50:00 | 35 | 20 | 69
3:51:00 | 35 | 20 | 70
3:52:00 | 35 | 20 | 72
3:53:00 | 35 | 20 | 73
3:54:00 | 35 | 20 | 75
3:55:00 | 35 | 20 | 76
3:56:00 | 35 | 20 | 77