## Sheet1
Колонка_1 | Колонка_2 | Колонка_3 | Колонка_4
--Test Summary--
Full Path and File Name
Instrument Name | 7222 #1
Instrument Type | Consistometer
Instrument Serial Number | 113
Test Start Date | 22.07.2002
Test Start Time | 11:32:56
Test Stop Date | 22.07.2002
Test Stop Time | 15:36:32
Test Length | 4:03:36
Final Sample Time Offset | 4:03:00
Controller Schedule Name
Sampling Period | 60 seconds
Comments | MPa: 25 (40min) T:35(40min)
Information | WellID | 56/4023
Information | Customer | Usinsk
Information | CementClass | G
Information | CementMfr | Dyckerhoff
Information | Additives | 0.8%TDF-1
Information | Density | 1900
Information | BHCT | 35
Information | BHST | 38
Information | FluidLoss
Information | JobType | 168 mm csg Tail slurry
Calculated Value | Thickening_Time | N/A
Calculated Value | Setting Time | N/A
Initial Temperature (C) | 26 C
Final Temperature (C) | 37 C
Initial Pressure (MPa) | 0 MPa
Final Pressure (MPa) | 25 MPa
Initial Consistency (Bc) | 14 Bc
Final Consistency (Bc) | 70 Bc
--Data--
Time (HH:MM:SS) | Temperature (C) | Pressure (MPa) | Consistency (Bc)
0:00:00 | 26 | 0 | 14
0:01:00 | 26 | 2 | 14
0:02:00 | 26 | 2 | 15
0:03:00 | 26 | 3 | 13
0:04:00 | 26 | 4 | 13
0:05:00 | 26 | 4 | 14
0:06:00 | 27 | 5 | 14
0:07:00 | 27 | 5 | 14
0:08:00 | 27 | 6 | 14
0:09:00 | 27 | 7 | 14
0:10:00 | 27 | 7 | 14
0:11:00 | 28 | 8 | 13
0:12:00 | 28 | 8 | 13
0:13:00 | 28 | 9 | 12
0:14:00 | 29 | 10 | 12
0:15:00 | 29 | 10 | 12
0:16:00 | 29 | 11 | 14
0:17:00 | 29 | 11 | 14
0:18:00 | 30 | 12 | 14
0:19:00 | 30 | 12 | 14
0:20:00 | 30 | 13 | 12
0:21:00 | 30 | 14 | 13
0:22:00 | 31 | 14 | 15
0:23:00 | 31 | 15 | 13
0:24:00 | 31 | 15 | 13
0:25:00 | 31 | 16 | 14
0:26:00 | 31 | 16 | 15
0:27:00 | 32 | 17 | 15
0:28:00 | 32 | 18 | 15
0:29:00 | 32 | 18 | 14
0:30:00 | 32 | 19 | 15
0:31:00 | 32 | 19 | 15
0:32:00 | 33 | 20 | 15
0:33:00 | 33 | 21 | 14
0:34:00 | 33 | 21 | 15
0:35:00 | 33 | 22 | 16
0:36:00 | 33 | 23 | 17
0:37:00 | 33 | 23 | 16
0:38:00 | 34 | 23 | 16
0:39:00 | 34 | 24 | 15
0:40:00 | 34 | 25 | 16
0:41:00 | 34 | 25 | 15
0:42:00 | 35 | 25 | 14
0:43:00 | 35 | 25 | 14
0:44:00 | 35 | 25 | 14
0:45:00 | 35 | 25 | 15
0:46:00 | 35 | 25 | 15
0:47:00 | 35 | 25 | 15
0:48:00 | 35 | 25 | 15
0:49:00 | 35 | 25 | 15
0:50:00 | 35 | 25 | 15
0:51:00 | 35 | 25 | 15
0:52:00 | 35 | 25 | 15
0:53:00 | 35 | 25 | 17
0:54:00 | 35 | 25 | 17
0:55:00 | 35 | 25 | 17
0:56:00 | 34 | 25 | 17
0:57:00 | 34 | 25 | 16
0:58:00 | 34 | 25 | 16
0:59:00 | 34 | 25 | 16
1:00:00 | 34 | 25 | 16
1:01:00 | 34 | 25 | 14
1:02:00 | 34 | 25 | 14
1:03:00 | 34 | 25 | 14
1:04:00 | 34 | 25 | 14
1:05:00 | 34 | 25 | 14
1:06:00 | 34 | 25 | 14
1:07:00 | 34 | 25 | 14
1:08:00 | 34 | 25 | 15
1:09:00 | 34 | 25 | 14
1:10:00 | 34 | 25 | 15
1:11:00 | 35 | 25 | 15
1:12:00 | 35 | 25 | 14
1:13:00 | 35 | 25 | 15
1:14:00 | 35 | 25 | 14
1:15:00 | 35 | 25 | 17
1:16:00 | 35 | 25 | 15
1:17:00 | 35 | 25 | 17
1:18:00 | 35 | 25 | 14
1:19:00 | 35 | 25 | 14
1:20:00 | 35 | 25 | 14
1:21:00 | 35 | 25 | 16
1:22:00 | 34 | 25 | 15
1:23:00 | 34 | 25 | 14
1:24:00 | 34 | 25 | 15
1:25:00 | 34 | 25 | 14
1:26:00 | 34 | 25 | 15
1:27:00 | 34 | 25 | 14
1:28:00 | 34 | 25 | 14
1:29:00 | 35 | 25 | 15
1:30:00 | 35 | 25 | 15
1:31:00 | 35 | 25 | 15
1:32:00 | 35 | 25 | 16
1:33:00 | 35 | 25 | 15
1:34:00 | 35 | 25 | 14
1:35:00 | 35 | 25 | 16
1:36:00 | 35 | 25 | 16
1:37:00 | 35 | 25 | 17
1:38:00 | 35 | 25 | 16
1:39:00 | 35 | 25 | 15
1:40:00 | 35 | 25 | 16
1:41:00 | 35 | 25 | 16
1:42:00 | 35 | 25 | 16
1:43:00 | 35 | 25 | 16
1:44:00 | 35 | 25 | 16
1:45:00 | 35 | 25 | 15
1:46:00 | 35 | 25 | 17
1:47:00 | 35 | 25 | 18
1:48:00 | 35 | 25 | 18
1:49:00 | 35 | 25 | 19
1:50:00 | 35 | 25 | 19
1:51:00 | 35 | 25 | 19
1:52:00 | 35 | 25 | 18
1:53:00 | 35 | 25 | 18
1:54:00 | 35 | 25 | 18
1:55:00 | 35 | 25 | 18
1:56:00 | 35 | 25 | 20
1:57:00 | 35 | 25 | 18
1:58:00 | 35 | 25 | 17
1:59:00 | 35 | 25 | 17
2:00:00 | 35 | 25 | 18
2:01:00 | 35 | 25 | 18
2:02:00 | 35 | 25 | 18
2:03:00 | 35 | 25 | 18
2:04:00 | 35 | 25 | 18
2:05:00 | 35 | 25 | 18
2:06:00 | 35 | 25 | 18
2:07:00 | 35 | 25 | 18
2:08:00 | 35 | 25 | 18
2:09:00 | 35 | 25 | 19
2:10:00 | 35 | 25 | 18
2:11:00 | 35 | 25 | 18
2:12:00 | 35 | 25 | 18
2:13:00 | 35 | 25 | 18
2:14:00 | 35 | 25 | 18
2:15:00 | 35 | 25 | 18
2:16:00 | 35 | 25 | 18
2:17:00 | 35 | 25 | 18
2:18:00 | 35 | 25 | 18
2:19:00 | 35 | 25 | 19
2:20:00 | 35 | 25 | 18
2:21:00 | 35 | 25 | 18
2:22:00 | 35 | 25 | 18
2:23:00 | 35 | 25 | 18
2:24:00 | 35 | 25 | 18
2:25:00 | 35 | 25 | 19
2:26:00 | 35 | 25 | 19
2:27:00 | 35 | 25 | 19
2:28:00 | 35 | 25 | 19
2:29:00 | 35 | 25 | 19
2:30:00 | 35 | 25 | 19
2:31:00 | 35 | 25 | 19
2:32:00 | 35 | 25 | 19
2:33:00 | 35 | 25 | 21
2:34:00 | 35 | 25 | 21
2:35:00 | 35 | 25 | 22
2:36:00 | 35 | 25 | 22
2:37:00 | 35 | 25 | 22
2:38:00 | 35 | 25 | 22
2:39:00 | 35 | 25 | 23
2:40:00 | 35 | 25 | 23
2:41:00 | 35 | 25 | 23
2:42:00 | 35 | 25 | 23
2:43:00 | 35 | 25 | 23
2:44:00 | 35 | 25 | 24
2:45:00 | 35 | 25 | 24
2:46:00 | 35 | 25 | 24
2:47:00 | 35 | 25 | 24
2:48:00 | 35 | 25 | 25
2:49:00 | 35 | 25 | 25
2:50:00 | 35 | 25 | 25
2:51:00 | 35 | 25 | 25
2:52:00 | 35 | 25 | 26
2:53:00 | 35 | 25 | 26
2:54:00 | 35 | 25 | 26
2:55:00 | 35 | 25 | 27
2:56:00 | 35 | 25 | 27
2:57:00 | 35 | 25 | 26
2:58:00 | 35 | 25 | 27
2:59:00 | 35 | 24 | 27
3:00:00 | 35 | 25 | 27
3:01:00 | 35 | 25 | 28
3:02:00 | 35 | 25 | 29
3:03:00 | 35 | 25 | 29
3:04:00 | 35 | 25 | 31
3:05:00 | 35 | 25 | 34
3:06:00 | 35 | 25 | 34
3:07:00 | 35 | 25 | 32
3:08:00 | 35 | 25 | 31
3:09:00 | 35 | 25 | 32
3:10:00 | 35 | 25 | 31
3:11:00 | 35 | 25 | 31
3:12:00 | 35 | 25 | 32
3:13:00 | 35 | 25 | 32
3:14:00 | 35 | 25 | 32
3:15:00 | 35 | 25 | 32
3:16:00 | 35 | 24 | 33
3:17:00 | 35 | 25 | 33
3:18:00 | 35 | 25 | 33
3:19:00 | 35 | 25 | 34
3:20:00 | 35 | 25 | 34
3:21:00 | 35 | 25 | 35
3:22:00 | 35 | 25 | 35
3:23:00 | 35 | 25 | 36
3:24:00 | 35 | 25 | 36
3:25:00 | 35 | 25 | 38
3:26:00 | 36 | 25 | 39
3:27:00 | 36 | 25 | 38
3:28:00 | 36 | 25 | 38
3:29:00 | 36 | 25 | 38
3:30:00 | 36 | 25 | 38
3:31:00 | 36 | 25 | 39
3:32:00 | 36 | 25 | 40
3:33:00 | 36 | 25 | 40
3:34:00 | 36 | 25 | 40
3:35:00 | 36 | 24 | 41
3:36:00 | 36 | 25 | 42
3:37:00 | 36 | 25 | 43
3:38:00 | 36 | 25 | 48
3:39:00 | 36 | 25 | 46
3:40:00 | 36 | 25 | 45
3:41:00 | 36 | 25 | 47
3:42:00 | 36 | 25 | 48
3:43:00 | 36 | 25 | 49
3:44:00 | 36 | 25 | 50
3:45:00 | 36 | 25 | 51
3:46:00 | 36 | 25 | 51
3:47:00 | 36 | 25 | 51
3:48:00 | 36 | 25 | 51
3:49:00 | 36 | 25 | 53
3:50:00 | 36 | 25 | 53
3:51:00 | 36 | 25 | 55
3:52:00 | 36 | 25 | 55
3:53:00 | 36 | 25 | 56
3:54:00 | 36 | 25 | 57
3:55:00 | 36 | 24 | 59
3:56:00 | 36 | 25 | 60
3:57:00 | 36 | 25 | 61
3:58:00 | 36 | 25 | 62
3:59:00 | 36 | 25 | 64
4:00:00 | 36 | 25 | 66
4:01:00 | 37 | 25 | 67
4:02:00 | 37 | 25 | 68
4:03:00 | 37 | 25 | 70