## Sheet1
Колонка_1 | Колонка_2 | Колонка_3 | Колонка_4
--Test Summary--
Full Path and File Name
Instrument Name | 7222 #1
Instrument Type | Consistometer
Instrument Serial Number | 113
Test Start Date | 29.08.2002
Test Start Time | 10:30:57
Test Stop Date | 29.08.2002
Test Stop Time | 13:31:21
Test Length | 3:00:24
Final Sample Time Offset | 3:00:00
Controller Schedule Name
Sampling Period | 60 seconds
Comments | MPa: 25(35min) T:35(35min), field water, all dry blend
Information | WellID | 56/4032
Information | Customer | KomiOil-Usinsk
Information | CementClass | G
Information | CementMfr | Dyckerhoff
Information | Additives | 0.8%TDF-1
Information | Density | 1900
Information | BHCT | 35
Information | BHST | 37
Information | FluidLoss
Information | JobType | 168.3 mm csg Tail slurry
Calculated Value | Thickening_Time | 2:55:00
Calculated Value | Setting Time | N/A
Initial Temperature (C) | 27 C
Final Temperature (C) | 37 C
Initial Pressure (MPa) | 1 MPa
Final Pressure (MPa) | 20 MPa
Initial Consistency (Bc) | 7 Bc
Final Consistency (Bc) | 71 Bc
--Data--
Time (HH:MM:SS) | Temperature (C) | Pressure (MPa) | Consistency (Bc)
0:00:00 | 27 | 1 | 7
0:01:00 | 27 | 2 | 8
0:02:00 | 27 | 3 | 9
0:03:00 | 27 | 4 | 9
0:04:00 | 27 | 4 | 8
0:05:00 | 27 | 5 | 9
0:06:00 | 27 | 5 | 9
0:07:00 | 27 | 6 | 9
0:08:00 | 28 | 7 | 9
0:09:00 | 28 | 8 | 10
0:10:00 | 28 | 8 | 10
0:11:00 | 29 | 9 | 9
0:12:00 | 29 | 10 | 9
0:13:00 | 29 | 10 | 10
0:14:00 | 30 | 11 | 11
0:15:00 | 30 | 11 | 10
0:16:00 | 30 | 12 | 10
0:17:00 | 31 | 13 | 10
0:18:00 | 31 | 13 | 12
0:19:00 | 31 | 14 | 11
0:20:00 | 32 | 15 | 12
0:21:00 | 32 | 16 | 13
0:22:00 | 32 | 16 | 12
0:23:00 | 32 | 17 | 12
0:24:00 | 32 | 17 | 14
0:25:00 | 32 | 18 | 14
0:26:00 | 33 | 19 | 17
0:27:00 | 33 | 19 | 16
0:28:00 | 33 | 20 | 12
0:29:00 | 33 | 21 | 12
0:30:00 | 33 | 21 | 13
0:31:00 | 34 | 22 | 15
0:32:00 | 34 | 23 | 16
0:33:00 | 34 | 23 | 17
0:34:00 | 34 | 24 | 19
0:35:00 | 35 | 25 | 13
0:36:00 | 35 | 25 | 13
0:37:00 | 35 | 25 | 13
0:38:00 | 35 | 25 | 13
0:39:00 | 35 | 25 | 13
0:40:00 | 35 | 25 | 13
0:41:00 | 36 | 25 | 13
0:42:00 | 36 | 25 | 13
0:43:00 | 35 | 25 | 13
0:44:00 | 35 | 25 | 14
0:45:00 | 35 | 25 | 14
0:46:00 | 35 | 25 | 14
0:47:00 | 35 | 25 | 15
0:48:00 | 35 | 25 | 16
0:49:00 | 35 | 25 | 16
0:50:00 | 35 | 25 | 17
0:51:00 | 35 | 25 | 17
0:52:00 | 34 | 25 | 17
0:53:00 | 34 | 25 | 15
0:54:00 | 34 | 25 | 15
0:55:00 | 34 | 25 | 11
0:56:00 | 34 | 25 | 12
0:57:00 | 34 | 25 | 13
0:58:00 | 34 | 25 | 13
0:59:00 | 34 | 25 | 13
1:00:00 | 34 | 25 | 14
1:01:00 | 35 | 26 | 14
1:02:00 | 35 | 25 | 15
1:03:00 | 35 | 26 | 15
1:04:00 | 35 | 25 | 16
1:05:00 | 35 | 25 | 15
1:06:00 | 35 | 25 | 15
1:07:00 | 35 | 25 | 15
1:08:00 | 35 | 25 | 15
1:09:00 | 35 | 25 | 15
1:10:00 | 35 | 25 | 15
1:11:00 | 35 | 25 | 15
1:12:00 | 35 | 25 | 15
1:13:00 | 35 | 25 | 15
1:14:00 | 35 | 25 | 14
1:15:00 | 34 | 25 | 15
1:16:00 | 35 | 25 | 14
1:17:00 | 35 | 25 | 14
1:18:00 | 35 | 25 | 14
1:19:00 | 35 | 25 | 13
1:20:00 | 35 | 26 | 13
1:21:00 | 35 | 25 | 13
1:22:00 | 35 | 25 | 13
1:23:00 | 35 | 25 | 13
1:24:00 | 35 | 25 | 13
1:25:00 | 35 | 25 | 13
1:26:00 | 35 | 25 | 14
1:27:00 | 35 | 25 | 14
1:28:00 | 35 | 25 | 14
1:29:00 | 34 | 25 | 12
1:30:00 | 34 | 25 | 12
1:31:00 | 34 | 25 | 11
1:32:00 | 34 | 25 | 11
1:33:00 | 34 | 25 | 11
1:34:00 | 35 | 26 | 11
1:35:00 | 35 | 25 | 11
1:36:00 | 35 | 26 | 13
1:37:00 | 35 | 25 | 16
1:38:00 | 35 | 25 | 12
1:39:00 | 35 | 25 | 12
1:40:00 | 35 | 25 | 12
1:41:00 | 35 | 25 | 13
1:42:00 | 35 | 25 | 14
1:43:00 | 35 | 25 | 13
1:44:00 | 35 | 25 | 13
1:45:00 | 35 | 25 | 13
1:46:00 | 35 | 25 | 13
1:47:00 | 35 | 25 | 14
1:48:00 | 35 | 25 | 14
1:49:00 | 35 | 25 | 14
1:50:00 | 35 | 25 | 14
1:51:00 | 35 | 25 | 14
1:52:00 | 35 | 25 | 14
1:53:00 | 35 | 25 | 14
1:54:00 | 35 | 25 | 17
1:55:00 | 35 | 25 | 17
1:56:00 | 35 | 25 | 17
1:57:00 | 35 | 25 | 17
1:58:00 | 35 | 25 | 18
1:59:00 | 35 | 25 | 20
2:00:00 | 35 | 25 | 20
2:01:00 | 35 | 25 | 20
2:02:00 | 35 | 25 | 20
2:03:00 | 35 | 25 | 21
2:04:00 | 35 | 25 | 21
2:05:00 | 35 | 25 | 21
2:06:00 | 35 | 25 | 21
2:07:00 | 35 | 25 | 21
2:08:00 | 35 | 25 | 22
2:09:00 | 35 | 25 | 22
2:10:00 | 35 | 25 | 22
2:11:00 | 35 | 25 | 22
2:12:00 | 35 | 25 | 22
2:13:00 | 35 | 25 | 22
2:14:00 | 35 | 24 | 24
2:15:00 | 35 | 25 | 24
2:16:00 | 35 | 25 | 24
2:17:00 | 35 | 25 | 24
2:18:00 | 35 | 25 | 26
2:19:00 | 35 | 25 | 29
2:20:00 | 35 | 25 | 29
2:21:00 | 35 | 25 | 29
2:22:00 | 35 | 25 | 37
2:23:00 | 35 | 25 | 36
2:24:00 | 35 | 25 | 36
2:25:00 | 35 | 25 | 47
2:26:00 | 35 | 25 | 34
2:27:00 | 35 | 25 | 37
2:28:00 | 36 | 25 | 34
2:29:00 | 36 | 25 | 35
2:30:00 | 36 | 25 | 24
2:31:00 | 36 | 25 | 35
2:32:00 | 36 | 25 | 29
2:33:00 | 36 | 25 | 27
2:34:00 | 36 | 25 | 39
2:35:00 | 36 | 25 | 36
2:36:00 | 36 | 25 | 23
2:37:00 | 36 | 24 | 29
2:38:00 | 36 | 25 | 21
2:39:00 | 36 | 25 | 32
2:40:00 | 36 | 25 | 25
2:41:00 | 36 | 25 | 39
2:42:00 | 36 | 25 | 22
2:43:00 | 36 | 25 | 37
2:44:00 | 36 | 25 | 53
2:45:00 | 36 | 25 | 55
2:46:00 | 36 | 25 | 54
2:47:00 | 36 | 25 | 45
2:48:00 | 36 | 25 | 24
2:49:00 | 36 | 25 | 32
2:50:00 | 36 | 25 | 20
2:51:00 | 36 | 25 | 39
2:52:00 | 36 | 25 | 46
2:53:00 | 36 | 24 | 67
2:54:00 | 36 | 25 | 91
2:55:00 | 36 | 25 | 89
2:56:00 | 36 | 25 | 76
2:57:00 | 36 | 25 | 71
2:58:00 | 36 | 25 | 74
2:59:00 | 36 | 25 | 71
3:00:00 | 37 | 20 | 71