## Sheet1
Колонка_1 | Колонка_2 | Колонка_3 | Колонка_4
--Test Summary--
Full Path and File Name
Instrument Name | 7222 #1
Instrument Type | Consistometer
Instrument Serial Number | 113
Test Start Date | 05.06.2002
Test Start Time | 4:53:40
Test Stop Date | 05.06.2002
Test Stop Time | 19:04:58
Test Length | 14:11:18
Final Sample Time Offset | 14:11:00
Controller Schedule Name
Sampling Period | 60 seconds
Comments | MPa: 28(50min); T: 40C(50min), tap water, dry blending
Information | WellID | 1-G. I (Gas Injection)
Information | Customer | Sever Tek
Information | CementClass | G
Information | CementMfr | Dyckerhoff
Information | Additives | 1%TDF-1
Information | Density | 1900
Information | BHCT | 40
Information | BHST | 60
Information | FluidLoss
Information | JobType | 177.8 mm tail slurry
Calculated Value | Thickening_Time | 3:44:00
Calculated Value | Setting Time | N/A
Initial Temperature (C) | 27 C
Final Temperature (C) | 28 C
Initial Pressure (MPa) | 2 MPa
Final Pressure (MPa) | 1 MPa
Initial Consistency (Bc) | 12 Bc
Final Consistency (Bc) | 92 Bc
--Data--
Time (HH:MM:SS) | Temperature (C) | Pressure (MPa) | Consistency (Bc)
0:00:00 | 27 | 2 | 12
0:01:00 | 27 | 3 | 10
0:02:00 | 27 | 3 | 9
0:03:00 | 27 | 4 | 10
0:04:00 | 27 | 4 | 10
0:05:00 | 27 | 5 | 9
0:06:00 | 27 | 5 | 9
0:07:00 | 27 | 6 | 10
0:08:00 | 27 | 6 | 11
0:09:00 | 28 | 7 | 13
0:10:00 | 28 | 7 | 11
0:11:00 | 29 | 8 | 9
0:12:00 | 29 | 9 | 10
0:13:00 | 30 | 9 | 9
0:14:00 | 30 | 9 | 9
0:15:00 | 31 | 10 | 9
0:16:00 | 31 | 11 | 10
0:17:00 | 31 | 11 | 9
0:18:00 | 32 | 12 | 9
0:19:00 | 32 | 12 | 9
0:20:00 | 32 | 12 | 10
0:21:00 | 32 | 13 | 11
0:22:00 | 33 | 14 | 12
0:23:00 | 33 | 14 | 13
0:24:00 | 33 | 14 | 10
0:25:00 | 33 | 15 | 13
0:26:00 | 33 | 16 | 10
0:27:00 | 33 | 16 | 12
0:28:00 | 33 | 17 | 12
0:29:00 | 34 | 17 | 14
0:30:00 | 34 | 18 | 10
0:31:00 | 34 | 19 | 10
0:32:00 | 34 | 19 | 12
0:33:00 | 34 | 19 | 13
0:34:00 | 35 | 20 | 10
0:35:00 | 35 | 20 | 16
0:36:00 | 35 | 21 | 15
0:37:00 | 35 | 21 | 16
0:38:00 | 36 | 22 | 15
0:39:00 | 36 | 22 | 11
0:40:00 | 36 | 23 | 12
0:41:00 | 37 | 23 | 13
0:42:00 | 37 | 24 | 13
0:43:00 | 37 | 25 | 15
0:44:00 | 37 | 25 | 14
0:45:00 | 38 | 26 | 12
0:46:00 | 38 | 26 | 14
0:47:00 | 38 | 27 | 15
0:48:00 | 38 | 27 | 14
0:49:00 | 38 | 27 | 14
0:50:00 | 39 | 28 | 12
0:51:00 | 39 | 28 | 15
0:52:00 | 39 | 28 | 12
0:53:00 | 39 | 28 | 12
0:54:00 | 39 | 28 | 12
0:55:00 | 39 | 28 | 11
0:56:00 | 39 | 28 | 10
0:57:00 | 39 | 28 | 10
0:58:00 | 39 | 28 | 10
0:59:00 | 39 | 28 | 10
1:00:00 | 39 | 28 | 11
1:01:00 | 39 | 28 | 10
1:02:00 | 39 | 28 | 10
1:03:00 | 38 | 28 | 10
1:04:00 | 38 | 28 | 10
1:05:00 | 38 | 28 | 10
1:06:00 | 38 | 28 | 10
1:07:00 | 38 | 29 | 10
1:08:00 | 38 | 29 | 11
1:09:00 | 38 | 29 | 12
1:10:00 | 38 | 29 | 12
1:11:00 | 38 | 29 | 12
1:12:00 | 38 | 29 | 11
1:13:00 | 38 | 29 | 11
1:14:00 | 38 | 29 | 11
1:15:00 | 38 | 29 | 11
1:16:00 | 39 | 29 | 11
1:17:00 | 39 | 29 | 11
1:18:00 | 39 | 29 | 11
1:19:00 | 39 | 29 | 11
1:20:00 | 39 | 29 | 11
1:21:00 | 39 | 28 | 11
1:22:00 | 39 | 28 | 11
1:23:00 | 39 | 28 | 11
1:24:00 | 39 | 28 | 11
1:25:00 | 38 | 28 | 11
1:26:00 | 38 | 28 | 11
1:27:00 | 38 | 28 | 11
1:28:00 | 38 | 29 | 12
1:29:00 | 38 | 29 | 12
1:30:00 | 38 | 29 | 12
1:31:00 | 38 | 29 | 12
1:32:00 | 38 | 29 | 12
1:33:00 | 38 | 29 | 12
1:34:00 | 38 | 29 | 12
1:35:00 | 38 | 29 | 12
1:36:00 | 38 | 29 | 12
1:37:00 | 39 | 29 | 12
1:38:00 | 39 | 29 | 12
1:39:00 | 39 | 29 | 12
1:40:00 | 39 | 28 | 12
1:41:00 | 39 | 28 | 12
1:42:00 | 39 | 28 | 12
1:43:00 | 38 | 28 | 11
1:44:00 | 38 | 29 | 12
1:45:00 | 38 | 29 | 12
1:46:00 | 38 | 29 | 14
1:47:00 | 38 | 29 | 14
1:48:00 | 38 | 29 | 14
1:49:00 | 38 | 29 | 14
1:50:00 | 38 | 29 | 14
1:51:00 | 38 | 29 | 15
1:52:00 | 39 | 29 | 16
1:53:00 | 39 | 29 | 16
1:54:00 | 38 | 29 | 18
1:55:00 | 39 | 29 | 16
1:56:00 | 39 | 29 | 16
1:57:00 | 38 | 28 | 16
1:58:00 | 38 | 28 | 15
1:59:00 | 38 | 28 | 15
2:00:00 | 38 | 29 | 22
2:01:00 | 38 | 29 | 15
2:02:00 | 38 | 29 | 21
2:03:00 | 38 | 29 | 28
2:04:00 | 38 | 29 | 17
2:05:00 | 38 | 29 | 15
2:06:00 | 38 | 29 | 16
2:07:00 | 38 | 29 | 16
2:08:00 | 39 | 29 | 17
2:09:00 | 38 | 29 | 16
2:10:00 | 38 | 29 | 18
2:11:00 | 39 | 29 | 16
2:12:00 | 38 | 29 | 16
2:13:00 | 39 | 29 | 16
2:14:00 | 38 | 29 | 15
2:15:00 | 39 | 29 | 15
2:16:00 | 38 | 29 | 15
2:17:00 | 38 | 29 | 16
2:18:00 | 38 | 29 | 17
2:19:00 | 38 | 29 | 17
2:20:00 | 38 | 29 | 17
2:21:00 | 38 | 29 | 18
2:22:00 | 38 | 29 | 18
2:23:00 | 38 | 29 | 17
2:24:00 | 39 | 29 | 17
2:25:00 | 38 | 29 | 17
2:26:00 | 39 | 29 | 18
2:27:00 | 39 | 29 | 18
2:28:00 | 39 | 29 | 18
2:29:00 | 38 | 29 | 18
2:30:00 | 38 | 29 | 18
2:31:00 | 38 | 29 | 18
2:32:00 | 38 | 29 | 18
2:33:00 | 39 | 29 | 18
2:34:00 | 38 | 28 | 18
2:35:00 | 38 | 29 | 18
2:36:00 | 38 | 29 | 18
2:37:00 | 38 | 29 | 18
2:38:00 | 39 | 29 | 22
2:39:00 | 38 | 29 | 22
2:40:00 | 39 | 29 | 23
2:41:00 | 38 | 29 | 22
2:42:00 | 39 | 29 | 23
2:43:00 | 38 | 29 | 22
2:44:00 | 39 | 29 | 23
2:45:00 | 39 | 29 | 24
2:46:00 | 39 | 28 | 22
2:47:00 | 39 | 28 | 25
2:48:00 | 38 | 28 | 25
2:49:00 | 39 | 28 | 27
2:50:00 | 38 | 28 | 26
2:51:00 | 38 | 28 | 28
2:52:00 | 39 | 28 | 31
2:53:00 | 39 | 28 | 29
2:54:00 | 38 | 28 | 27
2:55:00 | 38 | 28 | 27
2:56:00 | 38 | 28 | 27
2:57:00 | 39 | 28 | 28
2:58:00 | 38 | 28 | 28
2:59:00 | 39 | 28 | 29
3:00:00 | 39 | 28 | 29
3:01:00 | 39 | 28 | 29
3:02:00 | 39 | 28 | 30
3:03:00 | 39 | 28 | 32
3:04:00 | 39 | 28 | 32
3:05:00 | 39 | 28 | 33
3:06:00 | 39 | 28 | 32
3:07:00 | 39 | 28 | 32
3:08:00 | 39 | 28 | 32
3:09:00 | 39 | 28 | 32
3:10:00 | 39 | 28 | 34
3:11:00 | 39 | 28 | 36
3:12:00 | 39 | 28 | 36
3:13:00 | 39 | 28 | 38
3:14:00 | 39 | 28 | 38
3:15:00 | 39 | 28 | 39
3:16:00 | 39 | 28 | 40
3:17:00 | 39 | 28 | 40
3:18:00 | 39 | 28 | 42
3:19:00 | 39 | 28 | 42
3:20:00 | 39 | 28 | 43
3:21:00 | 39 | 28 | 45
3:22:00 | 39 | 28 | 45
3:23:00 | 39 | 28 | 47
3:24:00 | 39 | 28 | 48
3:25:00 | 39 | 28 | 47
3:26:00 | 39 | 28 | 48
3:27:00 | 39 | 28 | 49
3:28:00 | 39 | 28 | 50
3:29:00 | 39 | 28 | 51
3:30:00 | 39 | 28 | 52
3:31:00 | 39 | 28 | 53
3:32:00 | 39 | 28 | 54
3:33:00 | 39 | 28 | 55
3:34:00 | 39 | 28 | 57
3:35:00 | 39 | 28 | 58
3:36:00 | 39 | 28 | 61
3:37:00 | 39 | 28 | 63
3:38:00 | 40 | 28 | 63
3:39:00 | 40 | 28 | 66
3:40:00 | 39 | 28 | 65
3:41:00 | 39 | 28 | 68
3:42:00 | 40 | 28 | 70
3:43:00 | 40 | 28 | 76
3:44:00 | 40 | 28 | 73
3:45:00 | 40 | 28 | 70
3:46:00 | 40 | 28 | 74
3:47:00 | 40 | 28 | 84
3:48:00 | 40 | 28 | 86
3:49:00 | 40 | 28 | 93
3:50:00 | 40 | 28 | 96
3:51:00 | 40 | 28 | 96
3:52:00 | 40 | 28 | 96
3:53:00 | 41 | 28 | 96
3:54:00 | 41 | 28 | 96
3:55:00 | 41 | 28 | 96
3:56:00 | 41 | 28 | 96
3:57:00 | 41 | 28 | 96
3:58:00 | 42 | 28 | 96
3:59:00 | 42 | 28 | 96
4:00:00 | 42 | 28 | 96
4:01:00 | 42 | 28 | 96
4:02:00 | 42 | 28 | 96
4:03:00 | 42 | 28 | 96
4:04:00 | 42 | 28 | 96
4:05:00 | 43 | 28 | 96
4:06:00 | 43 | 28 | 96
4:07:00 | 43 | 28 | 96
4:08:00 | 43 | 28 | 96
4:09:00 | 43 | 28 | 96
4:10:00 | 43 | 28 | 96
4:11:00 | 43 | 28 | 96
4:12:00 | 43 | 28 | 96
4:13:00 | 43 | 28 | 96
4:14:00 | 43 | 28 | 96
4:15:00 | 43 | 28 | 96
4:16:00 | 43 | 28 | 96
4:17:00 | 44 | 28 | 96
4:18:00 | 44 | 28 | 96
4:19:00 | 44 | 28 | 96
4:20:00 | 44 | 28 | 96
4:21:00 | 44 | 28 | 96
4:22:00 | 44 | 28 | 96
4:23:00 | 44 | 28 | 96
4:24:00 | 44 | 28 | 96
4:25:00 | 44 | 28 | 96
4:26:00 | 44 | 28 | 96
4:27:00 | 44 | 28 | 96
4:28:00 | 44 | 28 | 96
4:29:00 | 44 | 28 | 96
4:30:00 | 44 | 28 | 96
4:31:00 | 44 | 28 | 96
4:32:00 | 44 | 28 | 96
4:33:00 | 44 | 28 | 96
4:34:00 | 44 | 28 | 96
4:35:00 | 44 | 28 | 96
4:36:00 | 44 | 28 | 96
4:37:00 | 44 | 28 | 96
4:38:00 | 44 | 28 | 96
4:39:00 | 44 | 28 | 96
4:40:00 | 44 | 28 | 96
4:41:00 | 44 | 28 | 96
4:42:00 | 44 | 28 | 96
4:43:00 | 45 | 28 | 96
4:44:00 | 45 | 28 | 96
4:45:00 | 45 | 28 | 96
4:46:00 | 45 | 28 | 96
4:47:00 | 45 | 28 | 96
4:48:00 | 45 | 28 | 96
4:49:00 | 45 | 28 | 96
4:50:00 | 45 | 28 | 96
4:51:00 | 45 | 28 | 96
4:52:00 | 45 | 28 | 96
4:53:00 | 45 | 28 | 96
4:54:00 | 45 | 28 | 96
4:55:00 | 45 | 28 | 96
4:56:00 | 45 | 28 | 96
4:57:00 | 44 | 28 | 96
4:58:00 | 44 | 28 | 96
4:59:00 | 44 | 28 | 96
5:00:00 | 44 | 28 | 96
5:01:00 | 44 | 28 | 96
5:02:00 | 44 | 28 | 96
5:03:00 | 44 | 28 | 96
5:04:00 | 44 | 28 | 96
5:05:00 | 44 | 28 | 96
5:06:00 | 44 | 28 | 96
5:07:00 | 44 | 28 | 96
5:08:00 | 44 | 28 | 96
5:09:00 | 44 | 28 | 96
5:10:00 | 44 | 28 | 96
5:11:00 | 44 | 28 | 96
5:12:00 | 44 | 28 | 96
5:13:00 | 44 | 28 | 96
5:14:00 | 44 | 28 | 96
5:15:00 | 44 | 28 | 96
5:16:00 | 44 | 28 | 96
5:17:00 | 44 | 28 | 96
5:18:00 | 44 | 28 | 96
5:19:00 | 44 | 28 | 96
5:20:00 | 44 | 28 | 96
5:21:00 | 44 | 28 | 96
5:22:00 | 44 | 28 | 96
5:23:00 | 44 | 28 | 96
5:24:00 | 44 | 28 | 96
5:25:00 | 43 | 28 | 96
5:26:00 | 43 | 28 | 96
5:27:00 | 43 | 28 | 96
5:28:00 | 43 | 28 | 96
5:29:00 | 43 | 28 | 96
5:30:00 | 43 | 28 | 96
5:31:00 | 43 | 28 | 96
5:32:00 | 43 | 28 | 96
5:33:00 | 43 | 28 | 96
5:34:00 | 43 | 28 | 96
5:35:00 | 43 | 28 | 96
5:36:00 | 43 | 28 | 96
5:37:00 | 43 | 28 | 96
5:38:00 | 43 | 28 | 96
5:39:00 | 43 | 28 | 96
5:40:00 | 43 | 28 | 96
5:41:00 | 43 | 28 | 96
5:42:00 | 43 | 28 | 96
5:43:00 | 42 | 28 | 96
5:44:00 | 42 | 28 | 96
5:45:00 | 42 | 28 | 96
5:46:00 | 42 | 28 | 96
5:47:00 | 42 | 28 | 96
5:48:00 | 42 | 28 | 96
5:49:00 | 42 | 28 | 96
5:50:00 | 42 | 28 | 96
5:51:00 | 42 | 28 | 96
5:52:00 | 42 | 28 | 96
5:53:00 | 42 | 28 | 96
5:54:00 | 42 | 28 | 96
5:55:00 | 42 | 28 | 96
5:56:00 | 42 | 28 | 96
5:57:00 | 42 | 28 | 96
5:58:00 | 42 | 28 | 96
5:59:00 | 42 | 28 | 96
6:00:00 | 41 | 28 | 96
6:01:00 | 41 | 28 | 96
6:02:00 | 41 | 28 | 96
6:03:00 | 41 | 28 | 96
6:04:00 | 41 | 28 | 96
6:05:00 | 41 | 28 | 96
6:06:00 | 41 | 28 | 96
6:07:00 | 41 | 28 | 96
6:08:00 | 41 | 28 | 96
6:09:00 | 41 | 28 | 96
6:10:00 | 41 | 28 | 96
6:11:00 | 41 | 28 | 96
6:12:00 | 41 | 28 | 96
6:13:00 | 41 | 28 | 96
6:14:00 | 41 | 28 | 96
6:15:00 | 41 | 28 | 96
6:16:00 | 41 | 28 | 96
6:17:00 | 40 | 28 | 96
6:18:00 | 40 | 28 | 96
6:19:00 | 40 | 28 | 96
6:20:00 | 40 | 28 | 96
6:21:00 | 40 | 28 | 96
6:22:00 | 40 | 28 | 96
6:23:00 | 40 | 28 | 96
6:24:00 | 40 | 28 | 96
6:25:00 | 40 | 28 | 96
6:26:00 | 40 | 28 | 96
6:27:00 | 40 | 28 | 96
6:28:00 | 40 | 28 | 96
6:29:00 | 40 | 28 | 96
6:30:00 | 40 | 28 | 96
6:31:00 | 40 | 28 | 96
6:32:00 | 40 | 28 | 96
6:33:00 | 40 | 28 | 96
6:34:00 | 40 | 28 | 96
6:35:00 | 39 | 28 | 96
6:36:00 | 39 | 28 | 96
6:37:00 | 39 | 28 | 96
6:38:00 | 39 | 28 | 96
6:39:00 | 39 | 28 | 96
6:40:00 | 39 | 28 | 96
6:41:00 | 39 | 28 | 96
6:42:00 | 39 | 28 | 96
6:43:00 | 39 | 28 | 96
6:44:00 | 39 | 28 | 96
6:45:00 | 39 | 28 | 96
6:46:00 | 39 | 28 | 96
6:47:00 | 39 | 28 | 96
6:48:00 | 39 | 28 | 96
6:49:00 | 39 | 28 | 96
6:50:00 | 39 | 28 | 96
6:51:00 | 39 | 28 | 96
6:52:00 | 39 | 28 | 96
6:53:00 | 39 | 28 | 96
6:54:00 | 39 | 28 | 96
6:55:00 | 38 | 28 | 96
6:56:00 | 38 | 28 | 96
6:57:00 | 38 | 28 | 96
6:58:00 | 38 | 28 | 96
6:59:00 | 38 | 28 | 96
7:00:00 | 38 | 28 | 96
7:01:00 | 38 | 28 | 96
7:02:00 | 38 | 28 | 96
7:03:00 | 38 | 28 | 96
7:04:00 | 38 | 28 | 96
7:05:00 | 38 | 28 | 96
7:06:00 | 38 | 28 | 96
7:07:00 | 38 | 28 | 96
7:08:00 | 38 | 28 | 96
7:09:00 | 38 | 28 | 96
7:10:00 | 38 | 28 | 96
7:11:00 | 38 | 28 | 96
7:12:00 | 38 | 28 | 96
7:13:00 | 38 | 28 | 96
7:14:00 | 38 | 28 | 96
7:15:00 | 38 | 28 | 96
7:16:00 | 38 | 28 | 96
7:17:00 | 37 | 28 | 96
7:18:00 | 37 | 28 | 96
7:19:00 | 37 | 28 | 96
7:20:00 | 37 | 28 | 96
7:21:00 | 37 | 28 | 96
7:22:00 | 37 | 28 | 96
7:23:00 | 37 | 28 | 96
7:24:00 | 37 | 28 | 96
7:25:00 | 37 | 28 | 96
7:26:00 | 37 | 28 | 96
7:27:00 | 37 | 28 | 96
7:28:00 | 37 | 28 | 96
7:29:00 | 37 | 28 | 96
7:30:00 | 37 | 28 | 96
7:31:00 | 37 | 28 | 96
7:32:00 | 37 | 28 | 96
7:33:00 | 37 | 28 | 96
7:34:00 | 37 | 28 | 96
7:35:00 | 37 | 28 | 96
7:36:00 | 37 | 28 | 96
7:37:00 | 37 | 28 | 96
7:38:00 | 37 | 28 | 96
7:39:00 | 37 | 28 | 96
7:40:00 | 37 | 28 | 96
7:41:00 | 36 | 28 | 96
7:42:00 | 36 | 28 | 96
7:43:00 | 36 | 28 | 96
7:44:00 | 36 | 28 | 96
7:45:00 | 36 | 28 | 96
7:46:00 | 36 | 28 | 96
7:47:00 | 36 | 28 | 96
7:48:00 | 36 | 28 | 96
7:49:00 | 36 | 28 | 96
7:50:00 | 36 | 28 | 96
7:51:00 | 36 | 28 | 96
7:52:00 | 36 | 28 | 96
7:53:00 | 36 | 28 | 96
7:54:00 | 36 | 28 | 96
7:55:00 | 36 | 28 | 96
7:56:00 | 36 | 28 | 96
7:57:00 | 36 | 28 | 96
7:58:00 | 36 | 28 | 96
7:59:00 | 36 | 28 | 96
8:00:00 | 36 | 28 | 96
8:01:00 | 36 | 28 | 96
8:02:00 | 36 | 28 | 96
8:03:00 | 36 | 28 | 96
8:04:00 | 36 | 28 | 95
8:05:00 | 36 | 28 | 95
8:06:00 | 36 | 28 | 95
8:07:00 | 36 | 28 | 95
8:08:00 | 36 | 28 | 95
8:09:00 | 35 | 28 | 95
8:10:00 | 35 | 28 | 95
8:11:00 | 35 | 28 | 95
8:12:00 | 35 | 28 | 95
8:13:00 | 35 | 28 | 95
8:14:00 | 35 | 28 | 95
8:15:00 | 35 | 28 | 95
8:16:00 | 35 | 28 | 95
8:17:00 | 35 | 28 | 95
8:18:00 | 35 | 28 | 95
8:19:00 | 35 | 28 | 95
8:20:00 | 35 | 28 | 95
8:21:00 | 35 | 28 | 95
8:22:00 | 35 | 28 | 95
8:23:00 | 35 | 28 | 95
8:24:00 | 35 | 28 | 95
8:25:00 | 35 | 28 | 95
8:26:00 | 35 | 28 | 95
8:27:00 | 35 | 28 | 95
8:28:00 | 35 | 28 | 95
8:29:00 | 35 | 28 | 95
8:30:00 | 35 | 28 | 95
8:31:00 | 35 | 28 | 95
8:32:00 | 35 | 28 | 95
8:33:00 | 35 | 28 | 95
8:34:00 | 35 | 28 | 95
8:35:00 | 35 | 28 | 95
8:36:00 | 35 | 28 | 95
8:37:00 | 35 | 28 | 95
8:38:00 | 35 | 28 | 95
8:39:00 | 34 | 28 | 95
8:40:00 | 34 | 28 | 95
8:41:00 | 34 | 28 | 95
8:42:00 | 34 | 28 | 95
8:43:00 | 34 | 28 | 95
8:44:00 | 34 | 28 | 95
8:45:00 | 34 | 28 | 95
8:46:00 | 34 | 28 | 95
8:47:00 | 34 | 28 | 95
8:48:00 | 34 | 28 | 95
8:49:00 | 34 | 28 | 95
8:50:00 | 34 | 28 | 95
8:51:00 | 34 | 28 | 95
8:52:00 | 34 | 28 | 95
8:53:00 | 34 | 28 | 95
8:54:00 | 34 | 28 | 95
8:55:00 | 34 | 28 | 95
8:56:00 | 34 | 28 | 95
8:57:00 | 34 | 28 | 95
8:58:00 | 34 | 28 | 95
8:59:00 | 34 | 28 | 95
9:00:00 | 34 | 28 | 95
9:01:00 | 34 | 28 | 95
9:02:00 | 34 | 28 | 95
9:03:00 | 34 | 28 | 95
9:04:00 | 34 | 28 | 95
9:05:00 | 34 | 28 | 95
9:06:00 | 34 | 28 | 95
9:07:00 | 34 | 28 | 95
9:08:00 | 34 | 28 | 95
9:09:00 | 34 | 28 | 95
9:10:00 | 34 | 28 | 95
9:11:00 | 33 | 28 | 95
9:12:00 | 33 | 28 | 95
9:13:00 | 33 | 28 | 95
9:14:00 | 33 | 28 | 95
9:15:00 | 33 | 28 | 95
9:16:00 | 33 | 28 | 95
9:17:00 | 33 | 28 | 95
9:18:00 | 33 | 28 | 95
9:19:00 | 33 | 28 | 95
9:20:00 | 33 | 28 | 95
9:21:00 | 33 | 28 | 95
9:22:00 | 33 | 28 | 95
9:23:00 | 33 | 28 | 95
9:24:00 | 33 | 28 | 95
9:25:00 | 33 | 28 | 95
9:26:00 | 33 | 28 | 95
9:27:00 | 33 | 28 | 95
9:28:00 | 33 | 28 | 95
9:29:00 | 33 | 28 | 95
9:30:00 | 33 | 28 | 95
9:31:00 | 33 | 28 | 95
9:32:00 | 33 | 28 | 95
9:33:00 | 33 | 28 | 95
9:34:00 | 33 | 28 | 95
9:35:00 | 33 | 28 | 95
9:36:00 | 33 | 28 | 95
9:37:00 | 33 | 28 | 95
9:38:00 | 33 | 28 | 95
9:39:00 | 33 | 28 | 95
9:40:00 | 33 | 28 | 95
9:41:00 | 33 | 28 | 95
9:42:00 | 33 | 28 | 95
9:43:00 | 33 | 28 | 95
9:44:00 | 33 | 28 | 95
9:45:00 | 33 | 28 | 95
9:46:00 | 33 | 28 | 95
9:47:00 | 33 | 28 | 95
9:48:00 | 33 | 28 | 95
9:49:00 | 33 | 28 | 95
9:50:00 | 33 | 28 | 95
9:51:00 | 32 | 28 | 95
9:52:00 | 32 | 28 | 95
9:53:00 | 32 | 28 | 95
9:54:00 | 32 | 28 | 95
9:55:00 | 32 | 28 | 95
9:56:00 | 32 | 28 | 95
9:57:00 | 32 | 28 | 95
9:58:00 | 32 | 28 | 95
9:59:00 | 32 | 28 | 95
10:00:00 | 32 | 28 | 95
10:01:00 | 32 | 28 | 95
10:02:00 | 32 | 28 | 95
10:03:00 | 32 | 28 | 95
10:04:00 | 32 | 28 | 95
10:05:00 | 32 | 28 | 95
10:06:00 | 32 | 29 | 95
10:07:00 | 32 | 28 | 95
10:08:00 | 32 | 28 | 95
10:09:00 | 32 | 28 | 95
10:10:00 | 32 | 28 | 95
10:11:00 | 32 | 28 | 95
10:12:00 | 32 | 28 | 95
10:13:00 | 32 | 28 | 95
10:14:00 | 32 | 28 | 95
10:15:00 | 32 | 28 | 95
10:16:00 | 32 | 28 | 95
10:17:00 | 32 | 28 | 95
10:18:00 | 32 | 28 | 95
10:19:00 | 32 | 28 | 95
10:20:00 | 32 | 28 | 95
10:21:00 | 32 | 28 | 95
10:22:00 | 32 | 28 | 95
10:23:00 | 32 | 28 | 95
10:24:00 | 32 | 28 | 95
10:25:00 | 32 | 28 | 95
10:26:00 | 32 | 28 | 95
10:27:00 | 32 | 28 | 95
10:28:00 | 32 | 28 | 95
10:29:00 | 32 | 28 | 95
10:30:00 | 32 | 28 | 95
10:31:00 | 32 | 28 | 95
10:32:00 | 32 | 28 | 95
10:33:00 | 32 | 28 | 95
10:34:00 | 31 | 28 | 95
10:35:00 | 31 | 28 | 95
10:36:00 | 31 | 28 | 95
10:37:00 | 31 | 28 | 95
10:38:00 | 31 | 28 | 95
10:39:00 | 31 | 28 | 95
10:40:00 | 31 | 28 | 95
10:41:00 | 31 | 28 | 95
10:42:00 | 31 | 28 | 95
10:43:00 | 31 | 28 | 95
10:44:00 | 31 | 28 | 95
10:45:00 | 31 | 28 | 95
10:46:00 | 31 | 28 | 95
10:47:00 | 31 | 28 | 95
10:48:00 | 31 | 28 | 95
10:49:00 | 31 | 28 | 95
10:50:00 | 31 | 28 | 95
10:51:00 | 31 | 28 | 95
10:52:00 | 31 | 28 | 95
10:53:00 | 31 | 28 | 95
10:54:00 | 31 | 28 | 95
10:55:00 | 31 | 28 | 95
10:56:00 | 31 | 28 | 95
10:57:00 | 31 | 28 | 95
10:58:00 | 31 | 28 | 95
10:59:00 | 31 | 28 | 95
11:00:00 | 31 | 28 | 95
11:01:00 | 31 | 28 | 95
11:02:00 | 31 | 28 | 95
11:03:00 | 31 | 28 | 95
11:04:00 | 31 | 28 | 95
11:05:00 | 31 | 28 | 95
11:06:00 | 31 | 28 | 95
11:07:00 | 31 | 28 | 95
11:08:00 | 31 | 28 | 95
11:09:00 | 31 | 28 | 95
11:10:00 | 31 | 28 | 95
11:11:00 | 31 | 28 | 95
11:12:00 | 31 | 28 | 95
11:13:00 | 31 | 28 | 95
11:14:00 | 31 | 28 | 95
11:15:00 | 31 | 28 | 95
11:16:00 | 31 | 28 | 95
11:17:00 | 31 | 28 | 95
11:18:00 | 31 | 28 | 95
11:19:00 | 31 | 28 | 95
11:20:00 | 31 | 28 | 95
11:21:00 | 31 | 28 | 95
11:22:00 | 31 | 28 | 95
11:23:00 | 31 | 28 | 95
11:24:00 | 31 | 28 | 95
11:25:00 | 30 | 28 | 95
11:26:00 | 30 | 28 | 95
11:27:00 | 30 | 28 | 95
11:28:00 | 30 | 28 | 95
11:29:00 | 30 | 28 | 95
11:30:00 | 30 | 28 | 95
11:31:00 | 30 | 28 | 95
11:32:00 | 30 | 28 | 95
11:33:00 | 30 | 28 | 95
11:34:00 | 30 | 28 | 95
11:35:00 | 30 | 28 | 95
11:36:00 | 30 | 28 | 95
11:37:00 | 30 | 28 | 95
11:38:00 | 30 | 28 | 95
11:39:00 | 30 | 28 | 94
11:40:00 | 30 | 28 | 94
11:41:00 | 30 | 28 | 94
11:42:00 | 30 | 28 | 94
11:43:00 | 30 | 28 | 94
11:44:00 | 30 | 28 | 94
11:45:00 | 30 | 28 | 94
11:46:00 | 30 | 28 | 94
11:47:00 | 30 | 28 | 94
11:48:00 | 30 | 28 | 94
11:49:00 | 30 | 28 | 94
11:50:00 | 30 | 28 | 94
11:51:00 | 30 | 28 | 94
11:52:00 | 30 | 28 | 94
11:53:00 | 30 | 28 | 94
11:54:00 | 30 | 28 | 94
11:55:00 | 30 | 28 | 94
11:56:00 | 30 | 28 | 94
11:57:00 | 30 | 28 | 94
11:58:00 | 30 | 29 | 94
11:59:00 | 30 | 28 | 94
12:00:00 | 30 | 28 | 94
12:01:00 | 30 | 28 | 94
12:02:00 | 30 | 28 | 94
12:03:00 | 30 | 28 | 94
12:04:00 | 30 | 28 | 94
12:05:00 | 30 | 28 | 94
12:06:00 | 30 | 28 | 94
12:07:00 | 30 | 28 | 94
12:08:00 | 30 | 28 | 94
12:09:00 | 30 | 28 | 94
12:10:00 | 30 | 28 | 94
12:11:00 | 30 | 28 | 94
12:12:00 | 30 | 28 | 94
12:13:00 | 30 | 28 | 94
12:14:00 | 30 | 28 | 94
12:15:00 | 30 | 28 | 94
12:16:00 | 30 | 28 | 94
12:17:00 | 30 | 28 | 94
12:18:00 | 30 | 28 | 94
12:19:00 | 30 | 28 | 94
12:20:00 | 30 | 28 | 94
12:21:00 | 30 | 28 | 94
12:22:00 | 30 | 28 | 94
12:23:00 | 30 | 28 | 94
12:24:00 | 29 | 28 | 94
12:25:00 | 29 | 28 | 94
12:26:00 | 29 | 28 | 94
12:27:00 | 29 | 28 | 94
12:28:00 | 29 | 28 | 94
12:29:00 | 29 | 28 | 94
12:30:00 | 29 | 28 | 94
12:31:00 | 29 | 28 | 94
12:32:00 | 29 | 28 | 94
12:33:00 | 29 | 28 | 94
12:34:00 | 29 | 28 | 94
12:35:00 | 29 | 28 | 94
12:36:00 | 29 | 28 | 94
12:37:00 | 29 | 28 | 94
12:38:00 | 29 | 28 | 94
12:39:00 | 29 | 28 | 94
12:40:00 | 29 | 28 | 94
12:41:00 | 29 | 28 | 94
12:42:00 | 29 | 28 | 94
12:43:00 | 29 | 28 | 94
12:44:00 | 29 | 28 | 94
12:45:00 | 29 | 28 | 94
12:46:00 | 29 | 28 | 94
12:47:00 | 29 | 28 | 94
12:48:00 | 29 | 28 | 94
12:49:00 | 29 | 28 | 94
12:50:00 | 29 | 28 | 94
12:51:00 | 29 | 28 | 94
12:52:00 | 29 | 28 | 94
12:53:00 | 29 | 28 | 94
12:54:00 | 29 | 28 | 94
12:55:00 | 29 | 28 | 94
12:56:00 | 29 | 28 | 94
12:57:00 | 29 | 28 | 94
12:58:00 | 29 | 28 | 94
12:59:00 | 29 | 28 | 94
13:00:00 | 29 | 28 | 94
13:01:00 | 29 | 28 | 94
13:02:00 | 29 | 28 | 94
13:03:00 | 29 | 28 | 94
13:04:00 | 29 | 28 | 94
13:05:00 | 29 | 28 | 94
13:06:00 | 29 | 28 | 94
13:07:00 | 29 | 28 | 94
13:08:00 | 29 | 28 | 94
13:09:00 | 29 | 28 | 94
13:10:00 | 29 | 28 | 94
13:11:00 | 29 | 28 | 94
13:12:00 | 29 | 28 | 94
13:13:00 | 29 | 28 | 94
13:14:00 | 29 | 28 | 94
13:15:00 | 29 | 28 | 94
13:16:00 | 29 | 28 | 94
13:17:00 | 29 | 28 | 94
13:18:00 | 29 | 28 | 94
13:19:00 | 29 | 28 | 94
13:20:00 | 29 | 28 | 94
13:21:00 | 29 | 28 | 94
13:22:00 | 29 | 28 | 94
13:23:00 | 29 | 28 | 94
13:24:00 | 29 | 28 | 93
13:25:00 | 29 | 28 | 93
13:26:00 | 29 | 28 | 93
13:27:00 | 29 | 28 | 93
13:28:00 | 29 | 28 | 93
13:29:00 | 29 | 28 | 93
13:30:00 | 29 | 28 | 93
13:31:00 | 29 | 28 | 93
13:32:00 | 29 | 28 | 93
13:33:00 | 29 | 28 | 93
13:34:00 | 29 | 28 | 93
13:35:00 | 29 | 28 | 93
13:36:00 | 29 | 28 | 93
13:37:00 | 29 | 28 | 93
13:38:00 | 28 | 28 | 93
13:39:00 | 28 | 28 | 93
13:40:00 | 28 | 28 | 93
13:41:00 | 28 | 28 | 93
13:42:00 | 28 | 28 | 93
13:43:00 | 28 | 28 | 93
13:44:00 | 28 | 28 | 93
13:45:00 | 28 | 28 | 93
13:46:00 | 28 | 28 | 93
13:47:00 | 28 | 28 | 93
13:48:00 | 28 | 28 | 93
13:49:00 | 28 | 28 | 93
13:50:00 | 28 | 28 | 93
13:51:00 | 28 | 28 | 93
13:52:00 | 28 | 28 | 93
13:53:00 | 28 | 28 | 93
13:54:00 | 28 | 28 | 93
13:55:00 | 28 | 28 | 93
13:56:00 | 28 | 28 | 93
13:57:00 | 28 | 28 | 93
13:58:00 | 28 | 28 | 93
13:59:00 | 28 | 28 | 93
14:00:00 | 28 | 22 | 93
14:01:00 | 28 | 16 | 93
14:02:00 | 28 | 12 | 90
14:03:00 | 28 | 9 | 92
14:04:00 | 28 | 7 | 96
14:05:00 | 28 | 5 | 95
14:06:00 | 28 | 4 | 95
14:07:00 | 28 | 3 | 94
14:08:00 | 28 | 2 | 93
14:09:00 | 28 | 2 | 94
14:10:00 | 28 | 2 | 95
14:11:00 | 28 | 1 | 92