## Sheet1
Колонка_1 | Колонка_2 | Колонка_3 | Колонка_4
--Test Summary--
Full Path and File Name
Instrument Name | 7222 #1
Instrument Type | Consistometer
Instrument Serial Number | 113
Test Start Date | 08.06.2002
Test Start Time | 21:44:02
Test Stop Date | 09.06.2002
Test Stop Time | 1:16:51
Test Length | 3:32:49
Final Sample Time Offset | 3:32:00
Controller Schedule Name
Sampling Period | 60 seconds
Comments | MPa: 40(40min); T: 35C(40min); tap water, dry-blending
Information | WellID | 1-G. I (Gas Injection)
Information | Customer | Sever Tek
Information | CementClass | G
Information | CementMfr | Dyckerhoff
Information | Additives | 1%TDF-1
Information | Density | 1900
Information | BHCT | 35
Information | BHST | 40
Information | FluidLoss
Information | JobType | 177.8 mm csg tail slurry
Calculated Value | Thickening_Time | 3:31:00
Calculated Value | Setting Time | N/A
Initial Temperature (C) | 23 C
Final Temperature (C) | 36 C
Initial Pressure (MPa) | 2 MPa
Final Pressure (MPa) | 40 MPa
Initial Consistency (Bc) | 10 Bc
Final Consistency (Bc) | 78 Bc
--Data--
Time (HH:MM:SS) | Temperature (C) | Pressure (MPa) | Consistency (Bc)
0:00:00 | 23 | 2 | 10
0:01:00 | 23 | 3 | 10
0:02:00 | 23 | 4 | 11
0:03:00 | 23 | 5 | 12
0:04:00 | 24 | 6 | 11
0:05:00 | 24 | 7 | 14
0:06:00 | 24 | 8 | 11
0:07:00 | 24 | 9 | 11
0:08:00 | 25 | 10 | 11
0:09:00 | 25 | 11 | 11
0:10:00 | 25 | 12 | 11
0:11:00 | 26 | 13 | 12
0:12:00 | 26 | 14 | 12
0:13:00 | 26 | 15 | 13
0:14:00 | 27 | 16 | 12
0:15:00 | 27 | 17 | 12
0:16:00 | 28 | 18 | 11
0:17:00 | 28 | 19 | 11
0:18:00 | 28 | 20 | 11
0:19:00 | 29 | 20 | 11
0:20:00 | 29 | 21 | 12
0:21:00 | 29 | 22 | 12
0:22:00 | 29 | 24 | 12
0:23:00 | 30 | 24 | 11
0:24:00 | 30 | 25 | 11
0:25:00 | 30 | 26 | 11
0:26:00 | 30 | 27 | 11
0:27:00 | 31 | 28 | 11
0:28:00 | 31 | 29 | 11
0:29:00 | 31 | 30 | 11
0:30:00 | 31 | 31 | 11
0:31:00 | 31 | 32 | 11
0:32:00 | 32 | 33 | 11
0:33:00 | 32 | 34 | 11
0:34:00 | 32 | 35 | 11
0:35:00 | 32 | 36 | 12
0:36:00 | 33 | 37 | 11
0:37:00 | 33 | 37 | 11
0:38:00 | 33 | 38 | 11
0:39:00 | 33 | 40 | 11
0:40:00 | 34 | 40 | 11
0:41:00 | 34 | 40 | 10
0:42:00 | 34 | 40 | 10
0:43:00 | 34 | 40 | 10
0:44:00 | 35 | 40 | 11
0:45:00 | 35 | 40 | 11
0:46:00 | 35 | 40 | 11
0:47:00 | 35 | 40 | 11
0:48:00 | 35 | 40 | 11
0:49:00 | 35 | 40 | 11
0:50:00 | 34 | 40 | 11
0:51:00 | 34 | 40 | 10
0:52:00 | 34 | 40 | 10
0:53:00 | 34 | 40 | 10
0:54:00 | 34 | 40 | 10
0:55:00 | 34 | 40 | 10
0:56:00 | 34 | 40 | 10
0:57:00 | 34 | 40 | 10
0:58:00 | 33 | 40 | 10
0:59:00 | 33 | 41 | 10
1:00:00 | 33 | 41 | 10
1:01:00 | 33 | 41 | 11
1:02:00 | 33 | 41 | 11
1:03:00 | 33 | 41 | 11
1:04:00 | 33 | 41 | 11
1:05:00 | 34 | 41 | 11
1:06:00 | 34 | 41 | 12
1:07:00 | 34 | 41 | 12
1:08:00 | 34 | 41 | 12
1:09:00 | 34 | 41 | 12
1:10:00 | 34 | 41 | 12
1:11:00 | 34 | 41 | 12
1:12:00 | 34 | 40 | 12
1:13:00 | 34 | 41 | 12
1:14:00 | 34 | 41 | 12
1:15:00 | 34 | 41 | 12
1:16:00 | 33 | 41 | 12
1:17:00 | 34 | 41 | 12
1:18:00 | 34 | 41 | 12
1:19:00 | 34 | 41 | 12
1:20:00 | 34 | 41 | 12
1:21:00 | 34 | 41 | 12
1:22:00 | 34 | 41 | 12
1:23:00 | 34 | 41 | 12
1:24:00 | 34 | 41 | 13
1:25:00 | 34 | 41 | 12
1:26:00 | 34 | 41 | 12
1:27:00 | 34 | 41 | 12
1:28:00 | 34 | 41 | 12
1:29:00 | 34 | 41 | 12
1:30:00 | 34 | 41 | 12
1:31:00 | 34 | 41 | 12
1:32:00 | 34 | 41 | 13
1:33:00 | 34 | 41 | 13
1:34:00 | 34 | 41 | 13
1:35:00 | 34 | 41 | 13
1:36:00 | 34 | 41 | 13
1:37:00 | 34 | 41 | 13
1:38:00 | 34 | 41 | 13
1:39:00 | 34 | 41 | 13
1:40:00 | 34 | 41 | 13
1:41:00 | 34 | 41 | 13
1:42:00 | 34 | 41 | 13
1:43:00 | 34 | 41 | 13
1:44:00 | 34 | 41 | 13
1:45:00 | 34 | 41 | 14
1:46:00 | 34 | 41 | 14
1:47:00 | 34 | 41 | 15
1:48:00 | 34 | 41 | 15
1:49:00 | 34 | 41 | 15
1:50:00 | 34 | 41 | 15
1:51:00 | 34 | 41 | 15
1:52:00 | 34 | 41 | 15
1:53:00 | 34 | 41 | 15
1:54:00 | 34 | 41 | 15
1:55:00 | 34 | 41 | 15
1:56:00 | 34 | 41 | 17
1:57:00 | 34 | 41 | 17
1:58:00 | 34 | 41 | 17
1:59:00 | 34 | 41 | 18
2:00:00 | 34 | 41 | 18
2:01:00 | 34 | 41 | 18
2:02:00 | 34 | 41 | 18
2:03:00 | 34 | 41 | 18
2:04:00 | 34 | 41 | 18
2:05:00 | 34 | 41 | 18
2:06:00 | 34 | 41 | 18
2:07:00 | 34 | 41 | 18
2:08:00 | 34 | 41 | 18
2:09:00 | 34 | 41 | 18
2:10:00 | 34 | 41 | 19
2:11:00 | 34 | 41 | 19
2:12:00 | 34 | 41 | 19
2:13:00 | 34 | 41 | 19
2:14:00 | 34 | 41 | 19
2:15:00 | 34 | 41 | 19
2:16:00 | 34 | 41 | 21
2:17:00 | 34 | 41 | 21
2:18:00 | 34 | 41 | 21
2:19:00 | 34 | 41 | 21
2:20:00 | 34 | 41 | 21
2:21:00 | 34 | 41 | 21
2:22:00 | 34 | 41 | 21
2:23:00 | 34 | 41 | 21
2:24:00 | 34 | 41 | 21
2:25:00 | 34 | 41 | 21
2:26:00 | 34 | 41 | 21
2:27:00 | 34 | 41 | 21
2:28:00 | 34 | 41 | 22
2:29:00 | 34 | 41 | 31
2:30:00 | 34 | 41 | 24
2:31:00 | 34 | 41 | 24
2:32:00 | 34 | 41 | 21
2:33:00 | 34 | 41 | 22
2:34:00 | 34 | 41 | 27
2:35:00 | 34 | 41 | 28
2:36:00 | 34 | 41 | 28
2:37:00 | 34 | 41 | 28
2:38:00 | 34 | 41 | 28
2:39:00 | 34 | 41 | 29
2:40:00 | 34 | 41 | 29
2:41:00 | 34 | 41 | 30
2:42:00 | 34 | 41 | 31
2:43:00 | 34 | 40 | 32
2:44:00 | 34 | 41 | 31
2:45:00 | 34 | 41 | 31
2:46:00 | 34 | 41 | 31
2:47:00 | 34 | 41 | 32
2:48:00 | 34 | 40 | 34
2:49:00 | 34 | 40 | 35
2:50:00 | 34 | 40 | 34
2:51:00 | 34 | 40 | 33
2:52:00 | 34 | 40 | 34
2:53:00 | 34 | 40 | 37
2:54:00 | 34 | 40 | 35
2:55:00 | 35 | 40 | 35
2:56:00 | 35 | 40 | 37
2:57:00 | 35 | 40 | 36
2:58:00 | 35 | 40 | 36
2:59:00 | 35 | 40 | 36
3:00:00 | 35 | 40 | 37
3:01:00 | 35 | 40 | 40
3:02:00 | 35 | 40 | 39
3:03:00 | 35 | 40 | 40
3:04:00 | 35 | 40 | 41
3:05:00 | 35 | 40 | 42
3:06:00 | 35 | 40 | 45
3:07:00 | 35 | 40 | 45
3:08:00 | 35 | 40 | 45
3:09:00 | 35 | 40 | 45
3:10:00 | 35 | 40 | 44
3:11:00 | 35 | 40 | 47
3:12:00 | 35 | 40 | 48
3:13:00 | 35 | 40 | 47
3:14:00 | 35 | 40 | 49
3:15:00 | 35 | 40 | 50
3:16:00 | 35 | 40 | 52
3:17:00 | 35 | 40 | 53
3:18:00 | 35 | 40 | 54
3:19:00 | 36 | 40 | 55
3:20:00 | 36 | 40 | 56
3:21:00 | 36 | 40 | 58
3:22:00 | 36 | 40 | 60
3:23:00 | 36 | 40 | 60
3:24:00 | 36 | 40 | 65
3:25:00 | 36 | 40 | 65
3:26:00 | 36 | 40 | 65
3:27:00 | 36 | 40 | 66
3:28:00 | 36 | 40 | 67
3:29:00 | 36 | 40 | 70
3:30:00 | 36 | 40 | 70
3:31:00 | 36 | 40 | 73
3:32:00 | 36 | 40 | 78