## Sheet1
Колонка_1 | Колонка_2 | Колонка_3 | Колонка_4
--Test Summary--
Full Path and File Name
Instrument Name | 7222 #1
Instrument Type | Consistometer
Instrument Serial Number | 113
Test Start Date | 30.10.2002
Test Start Time | 9:47:04
Test Stop Date | 30.10.2002
Test Stop Time | 12:28:03
Test Length | 2:40:59
Final Sample Time Offset | 2:40:00
Controller Schedule Name
Sampling Period | 60 seconds
Comments | MPa: 46.2(46min) T:68(46min), tap water, liner cementing
Information | WellID | 30
Information | Customer | KomiOil-Usinsk
Information | CementClass | G
Information | CementMfr | Dyckerhoff
Information | Additives | 1.2%TDF-1
Information | Density | 1900
Information | BHCT | 68
Information | BHST | 80
Information | FluidLoss
Information | JobType | 177.8 mm csg tail slurry
Calculated Value | Thickening_Time | N/A
Calculated Value | Setting Time | N/A
Initial Temperature (C) | 25 C
Final Temperature (C) | 67 C
Initial Pressure (MPa) | 1 MPa
Final Pressure (MPa) | 46 MPa
Initial Consistency (Bc) | 14 Bc
Final Consistency (Bc) | 81 Bc
--Data--
Time (HH:MM:SS) | Temperature (C) | Pressure (MPa) | Consistency (Bc)
0:00:00 | 25 | 1 | 14
0:01:00 | 25 | 2 | 15
0:02:00 | 25 | 3 | 14
0:03:00 | 25 | 4 | 15
0:04:00 | 26 | 6 | 17
0:05:00 | 26 | 7 | 15
0:06:00 | 27 | 8 | 15
0:07:00 | 29 | 9 | 17
0:08:00 | 30 | 10 | 17
0:09:00 | 31 | 11 | 17
0:10:00 | 33 | 12 | 17
0:11:00 | 34 | 13 | 17
0:12:00 | 35 | 13 | 17
0:13:00 | 36 | 14 | 18
0:14:00 | 37 | 15 | 19
0:15:00 | 38 | 16 | 17
0:16:00 | 39 | 17 | 22
0:17:00 | 40 | 18 | 19
0:18:00 | 41 | 19 | 21
0:19:00 | 42 | 20 | 22
0:20:00 | 43 | 21 | 19
0:21:00 | 44 | 22 | 19
0:22:00 | 45 | 23 | 16
0:23:00 | 46 | 24 | 16
0:24:00 | 47 | 25 | 17
0:25:00 | 48 | 26 | 19
0:26:00 | 49 | 27 | 17
0:27:00 | 50 | 28 | 19
0:28:00 | 51 | 29 | 19
0:29:00 | 52 | 30 | 18
0:30:00 | 53 | 31 | 18
0:31:00 | 54 | 32 | 16
0:32:00 | 54 | 32 | 18
0:33:00 | 55 | 33 | 17
0:34:00 | 56 | 35 | 19
0:35:00 | 57 | 35 | 18
0:36:00 | 58 | 37 | 19
0:37:00 | 59 | 37 | 16
0:38:00 | 60 | 38 | 18
0:39:00 | 61 | 39 | 18
0:40:00 | 62 | 41 | 22
0:41:00 | 63 | 41 | 19
0:42:00 | 64 | 42 | 17
0:43:00 | 65 | 43 | 18
0:44:00 | 65 | 44 | 16
0:45:00 | 66 | 45 | 18
0:46:00 | 67 | 46 | 18
0:47:00 | 68 | 47 | 17
0:48:00 | 69 | 47 | 17
0:49:00 | 70 | 46 | 15
0:50:00 | 70 | 46 | 15
0:51:00 | 70 | 46 | 15
0:52:00 | 70 | 46 | 16
0:53:00 | 70 | 46 | 15
0:54:00 | 70 | 46 | 15
0:55:00 | 70 | 46 | 16
0:56:00 | 70 | 46 | 17
0:57:00 | 69 | 46 | 18
0:58:00 | 69 | 46 | 17
0:59:00 | 69 | 46 | 16
1:00:00 | 69 | 46 | 15
1:01:00 | 69 | 46 | 15
1:02:00 | 68 | 46 | 15
1:03:00 | 68 | 46 | 16
1:04:00 | 68 | 46 | 15
1:05:00 | 68 | 46 | 15
1:06:00 | 68 | 46 | 15
1:07:00 | 68 | 46 | 15
1:08:00 | 68 | 46 | 16
1:09:00 | 68 | 46 | 16
1:10:00 | 68 | 46 | 15
1:11:00 | 68 | 46 | 16
1:12:00 | 68 | 46 | 15
1:13:00 | 68 | 46 | 15
1:14:00 | 68 | 46 | 15
1:15:00 | 68 | 46 | 15
1:16:00 | 68 | 46 | 15
1:17:00 | 68 | 46 | 15
1:18:00 | 68 | 46 | 15
1:19:00 | 68 | 46 | 15
1:20:00 | 68 | 46 | 15
1:21:00 | 68 | 46 | 15
1:22:00 | 68 | 46 | 16
1:23:00 | 68 | 46 | 15
1:24:00 | 68 | 46 | 15
1:25:00 | 68 | 46 | 16
1:26:00 | 68 | 46 | 15
1:27:00 | 68 | 47 | 15
1:28:00 | 68 | 46 | 15
1:29:00 | 68 | 46 | 15
1:30:00 | 68 | 47 | 16
1:31:00 | 68 | 47 | 15
1:32:00 | 68 | 46 | 15
1:33:00 | 68 | 47 | 15
1:34:00 | 68 | 46 | 15
1:35:00 | 68 | 47 | 15
1:36:00 | 68 | 47 | 15
1:37:00 | 68 | 46 | 15
1:38:00 | 68 | 47 | 14
1:39:00 | 68 | 47 | 15
1:40:00 | 68 | 47 | 15
1:41:00 | 68 | 47 | 15
1:42:00 | 68 | 47 | 15
1:43:00 | 68 | 47 | 15
1:44:00 | 68 | 47 | 15
1:45:00 | 68 | 47 | 15
1:46:00 | 68 | 47 | 15
1:47:00 | 68 | 47 | 15
1:48:00 | 68 | 47 | 15
1:49:00 | 68 | 47 | 15
1:50:00 | 68 | 47 | 15
1:51:00 | 68 | 47 | 15
1:52:00 | 68 | 47 | 15
1:53:00 | 68 | 47 | 15
1:54:00 | 68 | 47 | 15
1:55:00 | 68 | 47 | 15
1:56:00 | 68 | 47 | 15
1:57:00 | 68 | 47 | 15
1:58:00 | 68 | 47 | 15
1:59:00 | 68 | 47 | 15
2:00:00 | 68 | 46 | 15
2:01:00 | 68 | 46 | 15
2:02:00 | 68 | 46 | 15
2:03:00 | 68 | 46 | 15
2:04:00 | 68 | 46 | 15
2:05:00 | 68 | 46 | 15
2:06:00 | 68 | 46 | 15
2:07:00 | 68 | 46 | 15
2:08:00 | 68 | 46 | 15
2:09:00 | 68 | 46 | 15
2:10:00 | 68 | 46 | 15
2:11:00 | 68 | 46 | 15
2:12:00 | 68 | 46 | 15
2:13:00 | 68 | 46 | 15
2:14:00 | 68 | 46 | 15
2:15:00 | 68 | 46 | 15
2:16:00 | 68 | 46 | 16
2:17:00 | 68 | 46 | 23
2:18:00 | 68 | 46 | 16
2:19:00 | 68 | 46 | 15
2:20:00 | 68 | 46 | 17
2:21:00 | 68 | 46 | 17
2:22:00 | 68 | 46 | 18
2:23:00 | 68 | 46 | 21
2:24:00 | 68 | 46 | 23
2:25:00 | 68 | 46 | 35
2:26:00 | 68 | 46 | 41
2:27:00 | 68 | 46 | 37
2:28:00 | 68 | 46 | 39
2:29:00 | 68 | 46 | 39
2:30:00 | 68 | 46 | 55
2:31:00 | 68 | 46 | 45
2:32:00 | 68 | 46 | 41
2:33:00 | 68 | 46 | 49
2:34:00 | 68 | 46 | 48
2:35:00 | 68 | 46 | 52
2:36:00 | 68 | 46 | 57
2:37:00 | 68 | 46 | 64
2:38:00 | 67 | 46 | 65
2:39:00 | 67 | 46 | 68
2:40:00 | 67 | 46 | 81