## Sheet1
Колонка_1 | Колонка_2 | Колонка_3 | Колонка_4
--Test Summary--
Full Path and File Name
Instrument Name | 7222 #1
Instrument Type | Consistometer
Instrument Serial Number | 113
Test Start Date | 15.06.2002
Test Start Time | 3:40:05
Test Stop Date | 15.06.2002
Test Stop Time | 6:39:05
Test Length | 2:59:00
Final Sample Time Offset | 2:59:00
Controller Schedule Name
Sampling Period | 60 seconds
Comments | MPa: 28(50min); T: 40C(50min); tap water, dry blending
Information | WellID | 1-G. I (Gas Injection)
Information | Customer | Sever Tech
Information | CementClass | G
Information | CementMfr | Dyckerhoff
Information | Additives | 1.2%TDF-1+0.2%TC-101+0.1%TR-1
Information | Density | 1900
Information | BHCT | 40
Information | BHST | 60
Information | FluidLoss
Information | JobType | 177.8 mm csg tail slurry
Calculated Value | Thickening_Time | 2:46:00
Calculated Value | Setting Time | 2:59:00
Initial Temperature (C) | 28 C
Final Temperature (C) | 39 C
Initial Pressure (MPa) | 1 MPa
Final Pressure (MPa) | 28 MPa
Initial Consistency (Bc) | 16 Bc
Final Consistency (Bc) | 101 Bc
--Data--
Time (HH:MM:SS) | Temperature (C) | Pressure (MPa) | Consistency (Bc)
0:00:00 | 28 | 1 | 16
0:01:00 | 28 | 2 | 14
0:02:00 | 29 | 3 | 13
0:03:00 | 29 | 4 | 12
0:04:00 | 29 | 4 | 12
0:05:00 | 29 | 4 | 12
0:06:00 | 29 | 5 | 12
0:07:00 | 29 | 6 | 13
0:08:00 | 29 | 6 | 12
0:09:00 | 30 | 7 | 12
0:10:00 | 30 | 7 | 13
0:11:00 | 30 | 8 | 13
0:12:00 | 30 | 8 | 12
0:13:00 | 31 | 9 | 13
0:14:00 | 31 | 9 | 12
0:15:00 | 31 | 10 | 12
0:16:00 | 31 | 10 | 13
0:17:00 | 32 | 11 | 12
0:18:00 | 32 | 12 | 12
0:19:00 | 32 | 12 | 14
0:20:00 | 32 | 12 | 12
0:21:00 | 32 | 13 | 12
0:22:00 | 33 | 13 | 12
0:23:00 | 33 | 14 | 12
0:24:00 | 33 | 15 | 12
0:25:00 | 33 | 15 | 12
0:26:00 | 33 | 16 | 12
0:27:00 | 34 | 16 | 13
0:28:00 | 34 | 17 | 12
0:29:00 | 34 | 17 | 12
0:30:00 | 34 | 17 | 12
0:31:00 | 35 | 18 | 12
0:32:00 | 35 | 19 | 12
0:33:00 | 35 | 19 | 12
0:34:00 | 35 | 20 | 12
0:35:00 | 35 | 20 | 12
0:36:00 | 35 | 21 | 12
0:37:00 | 36 | 21 | 12
0:38:00 | 36 | 22 | 12
0:39:00 | 36 | 22 | 12
0:40:00 | 36 | 23 | 12
0:41:00 | 37 | 23 | 12
0:42:00 | 37 | 24 | 12
0:43:00 | 37 | 24 | 12
0:44:00 | 37 | 25 | 12
0:45:00 | 37 | 25 | 12
0:46:00 | 38 | 26 | 12
0:47:00 | 38 | 26 | 12
0:48:00 | 38 | 27 | 12
0:49:00 | 38 | 27 | 12
0:50:00 | 38 | 28 | 15
0:51:00 | 39 | 28 | 12
0:52:00 | 39 | 28 | 12
0:53:00 | 39 | 28 | 13
0:54:00 | 39 | 28 | 13
0:55:00 | 39 | 28 | 13
0:56:00 | 39 | 28 | 13
0:57:00 | 39 | 28 | 13
0:58:00 | 39 | 28 | 13
0:59:00 | 39 | 28 | 13
1:00:00 | 39 | 28 | 13
1:01:00 | 39 | 28 | 13
1:02:00 | 39 | 28 | 13
1:03:00 | 39 | 28 | 13
1:04:00 | 39 | 28 | 13
1:05:00 | 38 | 28 | 13
1:06:00 | 38 | 28 | 13
1:07:00 | 38 | 29 | 13
1:08:00 | 38 | 29 | 13
1:09:00 | 38 | 29 | 13
1:10:00 | 38 | 29 | 13
1:11:00 | 38 | 29 | 13
1:12:00 | 38 | 29 | 13
1:13:00 | 38 | 29 | 13
1:14:00 | 38 | 29 | 13
1:15:00 | 38 | 29 | 13
1:16:00 | 38 | 29 | 13
1:17:00 | 38 | 29 | 13
1:18:00 | 39 | 29 | 13
1:19:00 | 39 | 29 | 13
1:20:00 | 39 | 29 | 13
1:21:00 | 39 | 29 | 13
1:22:00 | 39 | 29 | 13
1:23:00 | 39 | 28 | 13
1:24:00 | 39 | 28 | 13
1:25:00 | 39 | 28 | 13
1:26:00 | 38 | 28 | 13
1:27:00 | 38 | 28 | 13
1:28:00 | 38 | 28 | 13
1:29:00 | 38 | 29 | 13
1:30:00 | 38 | 29 | 13
1:31:00 | 38 | 29 | 13
1:32:00 | 38 | 29 | 13
1:33:00 | 38 | 29 | 13
1:34:00 | 38 | 29 | 13
1:35:00 | 38 | 29 | 13
1:36:00 | 38 | 29 | 13
1:37:00 | 38 | 29 | 13
1:38:00 | 39 | 29 | 13
1:39:00 | 39 | 29 | 13
1:40:00 | 39 | 29 | 20
1:41:00 | 39 | 28 | 19
1:42:00 | 39 | 28 | 19
1:43:00 | 39 | 28 | 19
1:44:00 | 39 | 28 | 19
1:45:00 | 38 | 28 | 19
1:46:00 | 38 | 28 | 19
1:47:00 | 38 | 28 | 19
1:48:00 | 38 | 29 | 19
1:49:00 | 38 | 29 | 19
1:50:00 | 38 | 29 | 19
1:51:00 | 38 | 29 | 19
1:52:00 | 38 | 29 | 19
1:53:00 | 38 | 29 | 19
1:54:00 | 38 | 29 | 26
1:55:00 | 39 | 29 | 26
1:56:00 | 38 | 29 | 27
1:57:00 | 39 | 29 | 27
1:58:00 | 39 | 29 | 27
1:59:00 | 39 | 28 | 27
2:00:00 | 39 | 28 | 29
2:01:00 | 39 | 28 | 29
2:02:00 | 38 | 28 | 31
2:03:00 | 38 | 28 | 31
2:04:00 | 38 | 28 | 33
2:05:00 | 38 | 28 | 31
2:06:00 | 38 | 28 | 32
2:07:00 | 38 | 29 | 31
2:08:00 | 38 | 29 | 32
2:09:00 | 38 | 29 | 32
2:10:00 | 38 | 29 | 33
2:11:00 | 38 | 29 | 34
2:12:00 | 38 | 29 | 34
2:13:00 | 39 | 29 | 35
2:14:00 | 39 | 29 | 37
2:15:00 | 39 | 29 | 37
2:16:00 | 39 | 28 | 37
2:17:00 | 39 | 28 | 40
2:18:00 | 39 | 28 | 41
2:19:00 | 39 | 28 | 41
2:20:00 | 38 | 28 | 42
2:21:00 | 38 | 28 | 42
2:22:00 | 38 | 28 | 43
2:23:00 | 38 | 28 | 43
2:24:00 | 38 | 28 | 44
2:25:00 | 38 | 28 | 44
2:26:00 | 38 | 28 | 45
2:27:00 | 38 | 28 | 48
2:28:00 | 38 | 28 | 48
2:29:00 | 39 | 28 | 48
2:30:00 | 39 | 28 | 50
2:31:00 | 39 | 28 | 50
2:32:00 | 39 | 28 | 53
2:33:00 | 39 | 28 | 53
2:34:00 | 39 | 28 | 53
2:35:00 | 39 | 28 | 56
2:36:00 | 39 | 28 | 57
2:37:00 | 39 | 28 | 58
2:38:00 | 39 | 28 | 60
2:39:00 | 39 | 28 | 62
2:40:00 | 39 | 28 | 64
2:41:00 | 39 | 28 | 65
2:42:00 | 39 | 28 | 66
2:43:00 | 39 | 28 | 68
2:44:00 | 39 | 28 | 68
2:45:00 | 39 | 28 | 73
2:46:00 | 39 | 28 | 76
2:47:00 | 39 | 28 | 74
2:48:00 | 39 | 28 | 81
2:49:00 | 39 | 28 | 79
2:50:00 | 39 | 28 | 80
2:51:00 | 39 | 28 | 83
2:52:00 | 39 | 28 | 84
2:53:00 | 39 | 28 | 86
2:54:00 | 39 | 28 | 89
2:55:00 | 39 | 28 | 91
2:56:00 | 39 | 28 | 95
2:57:00 | 39 | 28 | 96
2:58:00 | 39 | 28 | 100
2:59:00 | 39 | 28 | 101