## Sheet1
Колонка_1 | Колонка_2 | Колонка_3 | Колонка_4
--Test Summary--
Full Path and File Name
Instrument Name | 7222 #1
Instrument Type | Consistometer
Instrument Serial Number | 113
Test Start Date | 15.06.2002
Test Start Time | 22:09:29
Test Stop Date | 16.06.2002
Test Stop Time | 1:38:42
Test Length | 3:29:13
Final Sample Time Offset | 3:29:00
Controller Schedule Name
Sampling Period | 60 seconds
Comments | MPa: 28(50min); T: 40C(50min); tap water, dry blending
Information | WellID | 1-G. I (Gas Injection)
Information | Customer | Sever Tech
Information | CementClass | G
Information | CementMfr | Dyckerhoff
Information | Additives | 1.2%TDF-1+0.2%TC-101+0.15%TR-1
Information | Density | 1900
Information | BHCT | 40
Information | BHST | 60
Information | FluidLoss
Information | JobType | 177.8 mm csg tail slurry
Calculated Value | Thickening_Time | 3:28:00
Calculated Value | Setting Time | N/A
Initial Temperature (C) | 26 C
Final Temperature (C) | 39 C
Initial Pressure (MPa) | 2 MPa
Final Pressure (MPa) | 28 MPa
Initial Consistency (Bc) | 15 Bc
Final Consistency (Bc) | 75 Bc
--Data--
Time (HH:MM:SS) | Temperature (C) | Pressure (MPa) | Consistency (Bc)
0:00:00 | 26 | 2 | 15
0:01:00 | 26 | 3 | 15
0:02:00 | 26 | 3 | 15
0:03:00 | 26 | 4 | 15
0:04:00 | 26 | 4 | 15
0:05:00 | 26 | 5 | 15
0:06:00 | 26 | 5 | 15
0:07:00 | 26 | 6 | 15
0:08:00 | 27 | 6 | 15
0:09:00 | 27 | 7 | 17
0:10:00 | 27 | 8 | 17
0:11:00 | 28 | 8 | 17
0:12:00 | 28 | 9 | 21
0:13:00 | 29 | 9 | 20
0:14:00 | 29 | 10 | 17
0:15:00 | 29 | 10 | 17
0:16:00 | 30 | 11 | 20
0:17:00 | 30 | 11 | 16
0:18:00 | 31 | 12 | 16
0:19:00 | 31 | 12 | 16
0:20:00 | 32 | 13 | 15
0:21:00 | 32 | 13 | 16
0:22:00 | 32 | 14 | 16
0:23:00 | 32 | 14 | 17
0:24:00 | 33 | 15 | 17
0:25:00 | 33 | 15 | 18
0:26:00 | 33 | 16 | 21
0:27:00 | 33 | 16 | 20
0:28:00 | 33 | 17 | 19
0:29:00 | 33 | 17 | 19
0:30:00 | 33 | 18 | 20
0:31:00 | 34 | 18 | 18
0:32:00 | 34 | 19 | 20
0:33:00 | 34 | 19 | 22
0:34:00 | 34 | 20 | 21
0:35:00 | 34 | 20 | 20
0:36:00 | 34 | 21 | 21
0:37:00 | 35 | 22 | 16
0:38:00 | 35 | 22 | 18
0:39:00 | 35 | 22 | 17
0:40:00 | 36 | 23 | 17
0:41:00 | 36 | 23 | 17
0:42:00 | 36 | 24 | 16
0:43:00 | 37 | 25 | 18
0:44:00 | 37 | 25 | 17
0:45:00 | 37 | 26 | 19
0:46:00 | 38 | 26 | 17
0:47:00 | 38 | 26 | 17
0:48:00 | 38 | 27 | 17
0:49:00 | 39 | 27 | 18
0:50:00 | 39 | 28 | 19
0:51:00 | 39 | 28 | 22
0:52:00 | 39 | 28 | 20
0:53:00 | 40 | 28 | 19
0:54:00 | 40 | 28 | 19
0:55:00 | 40 | 28 | 18
0:56:00 | 40 | 28 | 19
0:57:00 | 40 | 28 | 18
0:58:00 | 40 | 28 | 18
0:59:00 | 40 | 28 | 19
1:00:00 | 40 | 28 | 18
1:01:00 | 39 | 28 | 18
1:02:00 | 39 | 28 | 18
1:03:00 | 39 | 28 | 18
1:04:00 | 39 | 28 | 18
1:05:00 | 39 | 28 | 18
1:06:00 | 38 | 28 | 18
1:07:00 | 38 | 28 | 18
1:08:00 | 38 | 29 | 18
1:09:00 | 38 | 29 | 18
1:10:00 | 38 | 29 | 18
1:11:00 | 38 | 29 | 18
1:12:00 | 38 | 29 | 18
1:13:00 | 38 | 29 | 18
1:14:00 | 38 | 29 | 18
1:15:00 | 38 | 29 | 18
1:16:00 | 38 | 29 | 18
1:17:00 | 38 | 29 | 18
1:18:00 | 39 | 29 | 18
1:19:00 | 39 | 29 | 18
1:20:00 | 39 | 29 | 18
1:21:00 | 39 | 29 | 18
1:22:00 | 39 | 29 | 19
1:23:00 | 39 | 28 | 19
1:24:00 | 39 | 28 | 18
1:25:00 | 39 | 28 | 19
1:26:00 | 39 | 28 | 19
1:27:00 | 39 | 28 | 19
1:28:00 | 39 | 28 | 19
1:29:00 | 39 | 28 | 19
1:30:00 | 39 | 28 | 19
1:31:00 | 38 | 28 | 18
1:32:00 | 38 | 28 | 18
1:33:00 | 38 | 28 | 18
1:34:00 | 38 | 29 | 18
1:35:00 | 38 | 29 | 18
1:36:00 | 38 | 29 | 18
1:37:00 | 38 | 29 | 18
1:38:00 | 38 | 29 | 18
1:39:00 | 38 | 29 | 18
1:40:00 | 38 | 29 | 18
1:41:00 | 38 | 29 | 18
1:42:00 | 39 | 29 | 18
1:43:00 | 39 | 29 | 18
1:44:00 | 39 | 29 | 18
1:45:00 | 39 | 29 | 18
1:46:00 | 39 | 29 | 18
1:47:00 | 39 | 28 | 18
1:48:00 | 39 | 28 | 18
1:49:00 | 39 | 28 | 18
1:50:00 | 39 | 28 | 18
1:51:00 | 39 | 28 | 18
1:52:00 | 38 | 28 | 18
1:53:00 | 38 | 28 | 18
1:54:00 | 38 | 28 | 18
1:55:00 | 38 | 29 | 18
1:56:00 | 38 | 29 | 18
1:57:00 | 38 | 29 | 18
1:58:00 | 38 | 29 | 18
1:59:00 | 38 | 29 | 18
2:00:00 | 38 | 29 | 18
2:01:00 | 38 | 29 | 18
2:02:00 | 38 | 29 | 18
2:03:00 | 39 | 29 | 18
2:04:00 | 39 | 29 | 18
2:05:00 | 39 | 29 | 18
2:06:00 | 39 | 29 | 18
2:07:00 | 39 | 28 | 18
2:08:00 | 39 | 28 | 18
2:09:00 | 39 | 28 | 18
2:10:00 | 39 | 28 | 18
2:11:00 | 38 | 28 | 18
2:12:00 | 38 | 28 | 18
2:13:00 | 38 | 29 | 18
2:14:00 | 38 | 29 | 18
2:15:00 | 38 | 29 | 18
2:16:00 | 38 | 29 | 18
2:17:00 | 38 | 29 | 18
2:18:00 | 38 | 29 | 18
2:19:00 | 38 | 29 | 18
2:20:00 | 38 | 29 | 18
2:21:00 | 39 | 29 | 21
2:22:00 | 39 | 29 | 21
2:23:00 | 39 | 29 | 21
2:24:00 | 39 | 29 | 21
2:25:00 | 39 | 29 | 21
2:26:00 | 39 | 29 | 23
2:27:00 | 39 | 28 | 23
2:28:00 | 39 | 28 | 23
2:29:00 | 39 | 28 | 23
2:30:00 | 39 | 28 | 28
2:31:00 | 38 | 28 | 26
2:32:00 | 38 | 28 | 29
2:33:00 | 38 | 29 | 26
2:34:00 | 38 | 29 | 26
2:35:00 | 38 | 29 | 26
2:36:00 | 38 | 29 | 26
2:37:00 | 38 | 29 | 27
2:38:00 | 39 | 29 | 28
2:39:00 | 39 | 29 | 29
2:40:00 | 39 | 29 | 33
2:41:00 | 39 | 29 | 34
2:42:00 | 39 | 29 | 35
2:43:00 | 39 | 29 | 36
2:44:00 | 39 | 28 | 36
2:45:00 | 39 | 28 | 35
2:46:00 | 39 | 28 | 35
2:47:00 | 39 | 28 | 35
2:48:00 | 39 | 28 | 35
2:49:00 | 39 | 28 | 35
2:50:00 | 38 | 28 | 35
2:51:00 | 38 | 28 | 35
2:52:00 | 38 | 29 | 42
2:53:00 | 38 | 29 | 43
2:54:00 | 39 | 29 | 44
2:55:00 | 39 | 29 | 44
2:56:00 | 39 | 29 | 45
2:57:00 | 39 | 29 | 45
2:58:00 | 39 | 29 | 45
2:59:00 | 39 | 28 | 45
3:00:00 | 39 | 28 | 46
3:01:00 | 39 | 28 | 47
3:02:00 | 39 | 28 | 48
3:03:00 | 39 | 28 | 49
3:04:00 | 39 | 28 | 49
3:05:00 | 39 | 28 | 50
3:06:00 | 39 | 28 | 51
3:07:00 | 39 | 28 | 51
3:08:00 | 39 | 28 | 52
3:09:00 | 39 | 28 | 53
3:10:00 | 39 | 28 | 53
3:11:00 | 39 | 28 | 54
3:12:00 | 39 | 28 | 53
3:13:00 | 39 | 28 | 53
3:14:00 | 39 | 28 | 54
3:15:00 | 39 | 28 | 61
3:16:00 | 39 | 28 | 56
3:17:00 | 39 | 28 | 57
3:18:00 | 39 | 28 | 62
3:19:00 | 39 | 28 | 64
3:20:00 | 39 | 28 | 59
3:21:00 | 39 | 28 | 60
3:22:00 | 39 | 28 | 67
3:23:00 | 39 | 28 | 63
3:24:00 | 39 | 28 | 64
3:25:00 | 39 | 28 | 65
3:26:00 | 39 | 28 | 68
3:27:00 | 39 | 28 | 72
3:28:00 | 39 | 28 | 71
3:29:00 | 39 | 28 | 75