## Sheet1
Колонка_1 | Колонка_2 | Колонка_3 | Колонка_4
--Test Summary--
Full Path and File Name
Instrument Name | 7222 #1
Instrument Type | Consistometer
Instrument Serial Number | 113
Test Start Date | 02.12.2002
Test Start Time | 11:24:15
Test Stop Date | 02.12.2002
Test Stop Time | 15:07:13
Test Length | 3:42:58
Final Sample Time Offset | 3:42:00
Controller Schedule Name
Sampling Period | 60 seconds
Comments | MPa: 35.6(30min) T:70(30min), all dry-blending
Information | WellID
Information | Customer | LukOil Komi
Information | CementClass | G
Information | CementMfr | Dyckerhoff
Information | Additives | 1.4%TDF-1
Information | Density | 1900
Information | BHCT | 70
Information | BHST | 75
Information | FluidLoss
Information | JobType | Hesitation Squeeze
Calculated Value | Thickening_Time | N/A
Calculated Value | Setting Time | N/A
Initial Temperature (C) | 20 C
Final Temperature (C) | 67 C
Initial Pressure (MPa) | 1 MPa
Final Pressure (MPa) | 3 MPa
Initial Consistency (Bc) | 11 Bc
Final Consistency (Bc) | 66 Bc
--Data--
Time (HH:MM:SS) | Temperature (C) | Pressure (MPa) | Consistency (Bc)
0:00:00 | 20 | 1 | 11
0:01:00 | 20 | 2 | 9
0:02:00 | 20 | 4 | 6
0:03:00 | 20 | 5 | 7
0:04:00 | 21 | 7 | 9
0:05:00 | 22 | 8 | 7
0:06:00 | 23 | 9 | 7
0:07:00 | 25 | 10 | 6
0:08:00 | 28 | 11 | 6
0:09:00 | 30 | 12 | 10
0:10:00 | 33 | 13 | 8
0:11:00 | 35 | 15 | 11
0:12:00 | 37 | 16 | 8
0:13:00 | 39 | 17 | 8
0:14:00 | 41 | 18 | 8
0:15:00 | 43 | 19 | 7
0:16:00 | 45 | 20 | 7
0:17:00 | 46 | 21 | 8
0:18:00 | 48 | 22 | 7
0:19:00 | 50 | 23 | 6
0:20:00 | 51 | 24 | 7
0:21:00 | 53 | 26 | 7
0:22:00 | 55 | 27 | 9
0:23:00 | 57 | 27 | 11
0:24:00 | 59 | 29 | 13
0:25:00 | 60 | 30 | 9
0:26:00 | 62 | 32 | 8
0:27:00 | 64 | 32 | 15
0:28:00 | 65 | 34 | 14
0:29:00 | 67 | 34 | 22
0:30:00 | 69 | 36 | 18
0:31:00 | 69 | 36 | 28
0:32:00 | 70 | 36 | 17
0:33:00 | 70 | 36 | 15
0:34:00 | 70 | 36 | 16
0:35:00 | 70 | 36 | 18
0:36:00 | 71 | 36 | 21
0:37:00 | 71 | 36 | 23
0:38:00 | 71 | 36 | 22
0:39:00 | 71 | 36 | 23
0:40:00 | 72 | 36 | 18
0:41:00 | 75 | 35 | 14
0:42:00 | 78 | 35 | 13
0:43:00 | 79 | 35 | 15
0:44:00 | 78 | 35 | 57
0:45:00 | 77 | 35 | 29
0:46:00 | 76 | 35 | 29
0:47:00 | 76 | 35 | 30
0:48:00 | 76 | 35 | 30
0:49:00 | 76 | 35 | 31
0:50:00 | 76 | 35 | 31
0:51:00 | 76 | 35 | 35
0:52:00 | 76 | 35 | 41
0:53:00 | 75 | 35 | 34
0:54:00 | 75 | 35 | 34
0:55:00 | 75 | 35 | 52
0:56:00 | 73 | 35 | 42
0:57:00 | 71 | 35 | 49
0:58:00 | 69 | 35 | 49
0:59:00 | 68 | 36 | 45
1:00:00 | 67 | 36 | 39
1:01:00 | 67 | 36 | 41
1:02:00 | 67 | 36 | 46
1:03:00 | 67 | 36 | 53
1:04:00 | 67 | 36 | 53
1:05:00 | 67 | 36 | 46
1:06:00 | 67 | 36 | 45
1:07:00 | 67 | 36 | 66
1:08:00 | 67 | 35 | 58
1:09:00 | 67 | 36 | 45
1:10:00 | 67 | 36 | 49
1:11:00 | 68 | 35 | 45
1:12:00 | 70 | 35 | 45
1:13:00 | 72 | 35 | 44
1:14:00 | 73 | 35 | 43
1:15:00 | 74 | 35 | 40
1:16:00 | 74 | 35 | 40
1:17:00 | 74 | 35 | 39
1:18:00 | 74 | 35 | 39
1:19:00 | 74 | 35 | 40
1:20:00 | 74 | 36 | 41
1:21:00 | 73 | 35 | 41
1:22:00 | 73 | 35 | 41
1:23:00 | 73 | 35 | 41
1:24:00 | 73 | 36 | 42
1:25:00 | 73 | 35 | 43
1:26:00 | 73 | 35 | 45
1:27:00 | 72 | 35 | 45
1:28:00 | 71 | 35 | 45
1:29:00 | 70 | 35 | 47
1:30:00 | 69 | 35 | 48
1:31:00 | 68 | 36 | 48
1:32:00 | 68 | 36 | 47
1:33:00 | 68 | 36 | 47
1:34:00 | 68 | 36 | 47
1:35:00 | 68 | 36 | 48
1:36:00 | 68 | 35 | 47
1:37:00 | 68 | 36 | 45
1:38:00 | 68 | 35 | 45
1:39:00 | 68 | 35 | 45
1:40:00 | 68 | 35 | 48
1:41:00 | 68 | 36 | 42
1:42:00 | 69 | 35 | 42
1:43:00 | 70 | 35 | 41
1:44:00 | 71 | 35 | 42
1:45:00 | 71 | 35 | 43
1:46:00 | 72 | 35 | 43
1:47:00 | 72 | 35 | 43
1:48:00 | 72 | 35 | 43
1:49:00 | 72 | 35 | 43
1:50:00 | 72 | 35 | 43
1:51:00 | 72 | 35 | 43
1:52:00 | 72 | 35 | 44
1:53:00 | 72 | 35 | 44
1:54:00 | 72 | 35 | 44
1:55:00 | 72 | 35 | 44
1:56:00 | 72 | 35 | 44
1:57:00 | 72 | 35 | 43
1:58:00 | 71 | 35 | 42
1:59:00 | 71 | 35 | 43
2:00:00 | 70 | 35 | 44
2:01:00 | 69 | 35 | 44
2:02:00 | 69 | 36 | 44
2:03:00 | 69 | 36 | 43
2:04:00 | 68 | 36 | 55
2:05:00 | 68 | 36 | 54
2:06:00 | 68 | 36 | 52
2:07:00 | 68 | 36 | 50
2:08:00 | 68 | 36 | 57
2:09:00 | 68 | 36 | 47
2:10:00 | 68 | 35 | 55
2:11:00 | 68 | 36 | 42
2:12:00 | 68 | 36 | 43
2:13:00 | 68 | 36 | 47
2:14:00 | 69 | 36 | 49
2:15:00 | 69 | 36 | 46
2:16:00 | 70 | 36 | 46
2:17:00 | 70 | 36 | 45
2:18:00 | 70 | 36 | 46
2:19:00 | 71 | 36 | 46
2:20:00 | 71 | 36 | 46
2:21:00 | 71 | 35 | 46
2:22:00 | 71 | 35 | 45
2:23:00 | 71 | 35 | 46
2:24:00 | 71 | 35 | 46
2:25:00 | 71 | 35 | 48
2:26:00 | 72 | 35 | 52
2:27:00 | 72 | 35 | 53
2:28:00 | 72 | 35 | 51
2:29:00 | 71 | 35 | 51
2:30:00 | 71 | 35 | 43
2:31:00 | 71 | 35 | 42
2:32:00 | 70 | 35 | 42
2:33:00 | 70 | 35 | 43
2:34:00 | 70 | 35 | 43
2:35:00 | 70 | 35 | 43
2:36:00 | 70 | 35 | 43
2:37:00 | 69 | 35 | 43
2:38:00 | 69 | 35 | 43
2:39:00 | 69 | 35 | 43
2:40:00 | 69 | 36 | 58
2:41:00 | 69 | 36 | 45
2:42:00 | 69 | 36 | 45
2:43:00 | 69 | 36 | 45
2:44:00 | 68 | 36 | 45
2:45:00 | 68 | 36 | 44
2:46:00 | 68 | 36 | 42
2:47:00 | 68 | 35 | 43
2:48:00 | 68 | 36 | 43
2:49:00 | 68 | 36 | 43
2:50:00 | 68 | 36 | 43
2:51:00 | 68 | 36 | 41
2:52:00 | 68 | 36 | 42
2:53:00 | 68 | 36 | 43
2:54:00 | 68 | 36 | 49
2:55:00 | 68 | 36 | 49
2:56:00 | 68 | 35 | 46
2:57:00 | 68 | 35 | 47
2:58:00 | 69 | 36 | 46
2:59:00 | 69 | 36 | 48
3:00:00 | 70 | 36 | 50
3:01:00 | 71 | 36 | 48
3:02:00 | 71 | 36 | 49
3:03:00 | 72 | 35 | 50
3:04:00 | 72 | 35 | 48
3:05:00 | 73 | 35 | 48
3:06:00 | 73 | 35 | 48
3:07:00 | 74 | 35 | 50
3:08:00 | 74 | 35 | 50
3:09:00 | 74 | 35 | 50
3:10:00 | 74 | 35 | 57
3:11:00 | 74 | 35 | 56
3:12:00 | 75 | 35 | 54
3:13:00 | 75 | 35 | 56
3:14:00 | 74 | 35 | 55
3:15:00 | 74 | 35 | 47
3:16:00 | 74 | 35 | 47
3:17:00 | 73 | 35 | 50
3:18:00 | 73 | 35 | 49
3:19:00 | 73 | 36 | 46
3:20:00 | 73 | 35 | 46
3:21:00 | 72 | 35 | 45
3:22:00 | 72 | 35 | 45
3:23:00 | 72 | 35 | 44
3:24:00 | 72 | 35 | 45
3:25:00 | 72 | 35 | 70
3:26:00 | 71 | 35 | 53
3:27:00 | 71 | 35 | 50
3:28:00 | 71 | 35 | 49
3:29:00 | 71 | 35 | 50
3:30:00 | 71 | 35 | 47
3:31:00 | 71 | 35 | 47
3:32:00 | 70 | 35 | 47
3:33:00 | 70 | 35 | 47
3:34:00 | 70 | 35 | 47
3:35:00 | 70 | 35 | 47
3:36:00 | 69 | 35 | 47
3:37:00 | 69 | 35 | 47
3:38:00 | 69 | 36 | 47
3:39:00 | 69 | 36 | 47
3:40:00 | 69 | 34 | 75
3:41:00 | 68 | 10 | 70
3:42:00 | 67 | 3 | 66