## Sheet1
Колонка_1 | Колонка_2 | Колонка_3 | Колонка_4
--Test Summary--
Full Path and File Name
Instrument Name | 7222 #1
Instrument Type | Consistometer
Instrument Serial Number | 113
Test Start Date | 17.10.2002
Test Start Time | 16:14:03
Test Stop Date | 17.10.2002
Test Stop Time | 23:16:03
Test Length | 7:02:00
Final Sample Time Offset | 7:02:00
Controller Schedule Name
Sampling Period | 60 seconds
Comments | MPa: 45(30min) T:80(30min), tap water, all dry blend
Information | WellID
Information | Customer | KomiOil-Usinsk
Information | CementClass | G
Information | CementMfr | Dyckerhoff
Information | Additives | 1.4%TDF-1+0.15%TR-1
Information | Density | 1900
Information | BHCT | 80
Information | BHST | 85
Information | FluidLoss
Information | JobType | Hesitation Squeeze
Calculated Value | Thickening_Time | 6:42:00
Calculated Value | Setting Time | 7:02:00
Initial Temperature (C) | 24 C
Final Temperature (C) | 80 C
Initial Pressure (MPa) | 0 MPa
Final Pressure (MPa) | 45 MPa
Initial Consistency (Bc) | 9 Bc
Final Consistency (Bc) | 100 Bc
--Data--
Time (HH:MM:SS) | Temperature (C) | Pressure (MPa) | Consistency (Bc)
0:00:00 | 24 | 0 | 9
0:01:00 | 25 | 2 | 11
0:02:00 | 25 | 4 | 11
0:03:00 | 25 | 5 | 14
0:04:00 | 25 | 8 | 22
0:05:00 | 26 | 9 | 20
0:06:00 | 27 | 10 | 24
0:07:00 | 30 | 12 | 20
0:08:00 | 32 | 13 | 23
0:09:00 | 35 | 14 | 18
0:10:00 | 37 | 16 | 17
0:11:00 | 40 | 18 | 18
0:12:00 | 42 | 19 | 16
0:13:00 | 45 | 20 | 17
0:14:00 | 47 | 22 | 13
0:15:00 | 49 | 23 | 14
0:16:00 | 51 | 25 | 14
0:17:00 | 54 | 26 | 13
0:18:00 | 56 | 28 | 14
0:19:00 | 57 | 29 | 17
0:20:00 | 59 | 30 | 17
0:21:00 | 61 | 32 | 16
0:22:00 | 64 | 34 | 15
0:23:00 | 65 | 35 | 15
0:24:00 | 67 | 36 | 14
0:25:00 | 69 | 38 | 14
0:26:00 | 71 | 39 | 15
0:27:00 | 72 | 41 | 14
0:28:00 | 74 | 42 | 15
0:29:00 | 76 | 44 | 15
0:30:00 | 78 | 45 | 14
0:31:00 | 79 | 45 | 23
0:32:00 | 80 | 45 | 23
0:33:00 | 80 | 46 | 21
0:34:00 | 80 | 46 | 14
0:35:00 | 80 | 46 | 16
0:36:00 | 80 | 46 | 11
0:37:00 | 81 | 45 | 13
0:38:00 | 81 | 45 | 6
0:39:00 | 81 | 45 | 14
0:40:00 | 82 | 45 | 21
0:41:00 | 85 | 45 | 10
0:42:00 | 89 | 45 | 13
0:43:00 | 91 | 45 | 11
0:44:00 | 91 | 45 | 12
0:45:00 | 90 | 45 | 14
0:46:00 | 89 | 45 | 17
0:47:00 | 88 | 45 | 15
0:48:00 | 88 | 45 | 15
0:49:00 | 88 | 45 | 14
0:50:00 | 88 | 45 | 15
0:51:00 | 88 | 45 | 15
0:52:00 | 88 | 45 | 15
0:53:00 | 87 | 45 | 15
0:54:00 | 87 | 45 | 15
0:55:00 | 87 | 45 | 15
0:56:00 | 86 | 45 | 13
0:57:00 | 85 | 45 | 11
0:58:00 | 83 | 45 | 10
0:59:00 | 81 | 45 | 10
1:00:00 | 79 | 45 | 11
1:01:00 | 78 | 45 | 14
1:02:00 | 78 | 45 | 26
1:03:00 | 77 | 45 | 25
1:04:00 | 77 | 45 | 16
1:05:00 | 77 | 45 | 15
1:06:00 | 77 | 45 | 19
1:07:00 | 77 | 45 | 15
1:08:00 | 77 | 45 | 11
1:09:00 | 77 | 45 | 15
1:10:00 | 77 | 45 | 13
1:11:00 | 77 | 45 | 13
1:12:00 | 78 | 45 | 13
1:13:00 | 79 | 45 | 14
1:14:00 | 80 | 45 | 13
1:15:00 | 81 | 45 | 14
1:16:00 | 82 | 45 | 10
1:17:00 | 83 | 45 | 2
1:18:00 | 83 | 45 | 3
1:19:00 | 83 | 45 | 1
1:20:00 | 83 | 45 | 3
1:21:00 | 83 | 45 | 4
1:22:00 | 83 | 45 | 6
1:23:00 | 83 | 45 | 19
1:24:00 | 83 | 45 | 7
1:25:00 | 83 | 45 | 6
1:26:00 | 83 | 45 | 14
1:27:00 | 83 | 45 | 13
1:28:00 | 82 | 45 | 14
1:29:00 | 82 | 45 | 13
1:30:00 | 81 | 45 | 13
1:31:00 | 80 | 45 | 13
1:32:00 | 79 | 45 | 13
1:33:00 | 79 | 45 | 13
1:34:00 | 79 | 45 | 13
1:35:00 | 78 | 45 | 13
1:36:00 | 78 | 45 | 12
1:37:00 | 78 | 45 | 4
1:38:00 | 78 | 45 | 14
1:39:00 | 78 | 46 | 13
1:40:00 | 78 | 45 | 24
1:41:00 | 78 | 46 | 13
1:42:00 | 78 | 45 | 13
1:43:00 | 78 | 45 | 13
1:44:00 | 78 | 46 | 13
1:45:00 | 79 | 46 | 13
1:46:00 | 79 | 45 | 15
1:47:00 | 79 | 45 | 22
1:48:00 | 80 | 45 | 26
1:49:00 | 80 | 45 | 25
1:50:00 | 80 | 46 | 22
1:51:00 | 80 | 45 | 15
1:52:00 | 80 | 46 | 15
1:53:00 | 80 | 46 | 13
1:54:00 | 81 | 45 | 13
1:55:00 | 81 | 45 | 13
1:56:00 | 81 | 45 | 11
1:57:00 | 81 | 45 | 13
1:58:00 | 81 | 45 | 13
1:59:00 | 82 | 45 | 13
2:00:00 | 82 | 45 | 13
2:01:00 | 81 | 45 | 27
2:02:00 | 81 | 45 | 36
2:03:00 | 81 | 45 | 35
2:04:00 | 81 | 45 | 34
2:05:00 | 81 | 45 | 33
2:06:00 | 81 | 45 | 33
2:07:00 | 81 | 45 | 32
2:08:00 | 81 | 45 | 27
2:09:00 | 81 | 45 | 21
2:10:00 | 81 | 45 | 24
2:11:00 | 81 | 45 | 12
2:12:00 | 80 | 45 | 13
2:13:00 | 80 | 45 | 13
2:14:00 | 79 | 45 | 13
2:15:00 | 79 | 45 | 12
2:16:00 | 78 | 45 | 10
2:17:00 | 78 | 45 | 6
2:18:00 | 77 | 46 | 4
2:19:00 | 77 | 45 | 11
2:20:00 | 77 | 44 | 39
2:21:00 | 77 | 46 | 32
2:22:00 | 77 | 44 | 46
2:23:00 | 77 | 45 | 50
2:24:00 | 77 | 45 | 19
2:25:00 | 77 | 45 | 19
2:26:00 | 77 | 46 | 13
2:27:00 | 77 | 45 | 14
2:28:00 | 78 | 46 | 14
2:29:00 | 79 | 46 | 23
2:30:00 | 81 | 45 | 14
2:31:00 | 82 | 45 | 14
2:32:00 | 83 | 45 | 15
2:33:00 | 83 | 45 | 19
2:34:00 | 84 | 45 | 30
2:35:00 | 84 | 45 | 27
2:36:00 | 84 | 45 | 31
2:37:00 | 85 | 45 | 38
2:38:00 | 85 | 45 | 16
2:39:00 | 85 | 45 | 8
2:40:00 | 85 | 45 | 11
2:41:00 | 85 | 45 | 11
2:42:00 | 85 | 45 | 12
2:43:00 | 85 | 45 | 13
2:44:00 | 84 | 45 | 13
2:45:00 | 83 | 45 | 13
2:46:00 | 83 | 45 | 13
2:47:00 | 82 | 45 | 13
2:48:00 | 82 | 45 | 13
2:49:00 | 81 | 45 | 6
2:50:00 | 81 | 45 | 4
2:51:00 | 81 | 45 | 26
2:52:00 | 81 | 45 | 26
2:53:00 | 81 | 45 | 34
2:54:00 | 80 | 45 | 36
2:55:00 | 80 | 45 | 34
2:56:00 | 80 | 45 | 12
2:57:00 | 80 | 45 | 12
2:58:00 | 79 | 45 | 11
2:59:00 | 79 | 45 | 11
3:00:00 | 78 | 45 | 10
3:01:00 | 78 | 45 | 25
3:02:00 | 77 | 45 | 11
3:03:00 | 77 | 45 | 34
3:04:00 | 77 | 46 | 19
3:05:00 | 77 | 44 | 22
3:06:00 | 77 | 45 | 32
3:07:00 | 77 | 45 | 27
3:08:00 | 76 | 45 | 33
3:09:00 | 77 | 46 | 46
3:10:00 | 77 | 45 | 41
3:11:00 | 77 | 45 | 12
3:12:00 | 77 | 46 | 10
3:13:00 | 78 | 45 | 13
3:14:00 | 79 | 46 | 16
3:15:00 | 80 | 45 | 12
3:16:00 | 82 | 45 | 12
3:17:00 | 83 | 45 | 12
3:18:00 | 84 | 45 | 12
3:19:00 | 84 | 45 | 13
3:20:00 | 85 | 45 | 14
3:21:00 | 85 | 45 | 16
3:22:00 | 86 | 45 | 21
3:23:00 | 86 | 45 | 19
3:24:00 | 86 | 45 | 31
3:25:00 | 86 | 45 | 19
3:26:00 | 86 | 45 | 12
3:27:00 | 86 | 45 | 12
3:28:00 | 86 | 45 | 12
3:29:00 | 86 | 45 | 14
3:30:00 | 85 | 45 | 16
3:31:00 | 84 | 45 | 28
3:32:00 | 84 | 45 | 25
3:33:00 | 84 | 45 | 24
3:34:00 | 83 | 45 | 37
3:35:00 | 83 | 45 | 36
3:36:00 | 83 | 45 | 32
3:37:00 | 82 | 45 | 32
3:38:00 | 82 | 45 | 34
3:39:00 | 82 | 45 | 34
3:40:00 | 82 | 45 | 41
3:41:00 | 82 | 45 | 12
3:42:00 | 82 | 45 | 13
3:43:00 | 81 | 45 | 12
3:44:00 | 81 | 45 | 10
3:45:00 | 80 | 45 | 10
3:46:00 | 80 | 45 | 9
3:47:00 | 79 | 45 | 9
3:48:00 | 79 | 45 | 9
3:49:00 | 79 | 45 | 9
3:50:00 | 78 | 46 | 37
3:51:00 | 78 | 45 | 14
3:52:00 | 78 | 45 | 57
3:53:00 | 78 | 46 | 16
3:54:00 | 78 | 46 | 60
3:55:00 | 78 | 45 | 41
3:56:00 | 77 | 44 | 13
3:57:00 | 78 | 46 | 11
3:58:00 | 78 | 45 | 11
3:59:00 | 78 | 45 | 11
4:00:00 | 78 | 45 | 11
4:01:00 | 79 | 45 | 37
4:02:00 | 79 | 45 | 40
4:03:00 | 80 | 45 | 39
4:04:00 | 80 | 46 | 39
4:05:00 | 80 | 45 | 33
4:06:00 | 80 | 45 | 46
4:07:00 | 81 | 45 | 27
4:08:00 | 81 | 45 | 20
4:09:00 | 81 | 45 | 19
4:10:00 | 81 | 45 | 19
4:11:00 | 81 | 45 | 15
4:12:00 | 82 | 45 | 13
4:13:00 | 82 | 45 | 13
4:14:00 | 82 | 45 | 15
4:15:00 | 82 | 45 | 14
4:16:00 | 82 | 45 | 19
4:17:00 | 82 | 45 | 18
4:18:00 | 82 | 45 | 18
4:19:00 | 82 | 45 | 18
4:20:00 | 82 | 45 | 18
4:21:00 | 82 | 45 | 19
4:22:00 | 82 | 45 | 19
4:23:00 | 82 | 45 | 19
4:24:00 | 82 | 45 | 19
4:25:00 | 82 | 45 | 18
4:26:00 | 81 | 45 | 12
4:27:00 | 81 | 45 | 12
4:28:00 | 81 | 45 | 13
4:29:00 | 81 | 45 | 15
4:30:00 | 80 | 45 | 15
4:31:00 | 80 | 45 | 47
4:32:00 | 79 | 45 | 46
4:33:00 | 79 | 45 | 33
4:34:00 | 79 | 45 | 26
4:35:00 | 79 | 46 | 25
4:36:00 | 78 | 45 | 24
4:37:00 | 78 | 45 | 24
4:38:00 | 78 | 45 | 24
4:39:00 | 78 | 45 | 23
4:40:00 | 78 | 46 | 23
4:41:00 | 78 | 45 | 12
4:42:00 | 78 | 45 | 12
4:43:00 | 78 | 45 | 12
4:44:00 | 78 | 45 | 12
4:45:00 | 78 | 46 | 12
4:46:00 | 78 | 46 | 43
4:47:00 | 79 | 45 | 42
4:48:00 | 79 | 46 | 38
4:49:00 | 79 | 45 | 30
4:50:00 | 80 | 45 | 38
4:51:00 | 80 | 45 | 35
4:52:00 | 80 | 46 | 40
4:53:00 | 80 | 46 | 28
4:54:00 | 81 | 46 | 47
4:55:00 | 81 | 45 | 45
4:56:00 | 81 | 45 | 26
4:57:00 | 82 | 45 | 21
4:58:00 | 82 | 45 | 16
4:59:00 | 82 | 45 | 19
5:00:00 | 83 | 45 | 24
5:01:00 | 83 | 45 | 49
5:02:00 | 83 | 45 | 46
5:03:00 | 83 | 45 | 34
5:04:00 | 83 | 45 | 26
5:05:00 | 83 | 45 | 33
5:06:00 | 83 | 45 | 32
5:07:00 | 83 | 45 | 30
5:08:00 | 83 | 45 | 30
5:09:00 | 83 | 45 | 30
5:10:00 | 83 | 45 | 30
5:11:00 | 83 | 45 | 28
5:12:00 | 83 | 45 | 29
5:13:00 | 83 | 45 | 26
5:14:00 | 82 | 45 | 27
5:15:00 | 82 | 45 | 32
5:16:00 | 82 | 45 | 12
5:17:00 | 81 | 45 | 12
5:18:00 | 81 | 45 | 12
5:19:00 | 81 | 45 | 12
5:20:00 | 80 | 45 | 12
5:21:00 | 80 | 45 | 12
5:22:00 | 80 | 45 | 12
5:23:00 | 80 | 45 | 12
5:24:00 | 79 | 45 | 12
5:25:00 | 79 | 45 | 12
5:26:00 | 79 | 45 | 41
5:27:00 | 79 | 45 | 37
5:28:00 | 79 | 46 | 43
5:29:00 | 78 | 45 | 36
5:30:00 | 78 | 46 | 53
5:31:00 | 78 | 45 | 42
5:32:00 | 78 | 46 | 38
5:33:00 | 78 | 46 | 41
5:34:00 | 78 | 46 | 27
5:35:00 | 78 | 45 | 30
5:36:00 | 78 | 46 | 35
5:37:00 | 78 | 45 | 25
5:38:00 | 78 | 45 | 7
5:39:00 | 78 | 46 | 7
5:40:00 | 78 | 45 | 16
5:41:00 | 78 | 45 | 29
5:42:00 | 78 | 45 | 27
5:43:00 | 78 | 46 | 26
5:44:00 | 79 | 45 | 33
5:45:00 | 79 | 45 | 31
5:46:00 | 80 | 46 | 21
5:47:00 | 81 | 45 | 20
5:48:00 | 81 | 46 | 20
5:49:00 | 82 | 45 | 20
5:50:00 | 82 | 45 | 20
5:51:00 | 83 | 45 | 19
5:52:00 | 83 | 45 | 19
5:53:00 | 84 | 45 | 19
5:54:00 | 84 | 45 | 19
5:55:00 | 85 | 45 | 19
5:56:00 | 85 | 45 | 23
5:57:00 | 85 | 45 | 19
5:58:00 | 85 | 45 | 26
5:59:00 | 86 | 45 | 27
6:00:00 | 86 | 45 | 23
6:01:00 | 85 | 45 | 17
6:02:00 | 85 | 45 | 17
6:03:00 | 85 | 45 | 17
6:04:00 | 85 | 45 | 16
6:05:00 | 85 | 45 | 16
6:06:00 | 84 | 45 | 16
6:07:00 | 84 | 45 | 16
6:08:00 | 84 | 45 | 17
6:09:00 | 84 | 45 | 17
6:10:00 | 84 | 45 | 16
6:11:00 | 83 | 45 | 37
6:12:00 | 83 | 45 | 26
6:13:00 | 83 | 45 | 27
6:14:00 | 83 | 45 | 15
6:15:00 | 82 | 45 | 15
6:16:00 | 82 | 45 | 14
6:17:00 | 82 | 45 | 14
6:18:00 | 81 | 45 | 14
6:19:00 | 81 | 45 | 14
6:20:00 | 81 | 45 | 14
6:21:00 | 80 | 45 | 14
6:22:00 | 80 | 45 | 14
6:23:00 | 80 | 45 | 14
6:24:00 | 80 | 45 | 14
6:25:00 | 79 | 45 | 14
6:26:00 | 79 | 45 | 45
6:27:00 | 79 | 45 | 41
6:28:00 | 79 | 45 | 40
6:29:00 | 79 | 45 | 38
6:30:00 | 78 | 45 | 40
6:31:00 | 78 | 45 | 33
6:32:00 | 78 | 45 | 34
6:33:00 | 78 | 45 | 32
6:34:00 | 78 | 45 | 34
6:35:00 | 78 | 45 | 42
6:36:00 | 77 | 45 | 47
6:37:00 | 77 | 45 | 40
6:38:00 | 77 | 46 | 44
6:39:00 | 78 | 46 | 40
6:40:00 | 78 | 46 | 33
6:41:00 | 78 | 45 | 109
6:42:00 | 78 | 45 | 93
6:43:00 | 78 | 45 | 93
6:44:00 | 78 | 45 | 93
6:45:00 | 78 | 45 | 93
6:46:00 | 79 | 45 | 98
6:47:00 | 79 | 45 | 103
6:48:00 | 79 | 45 | 93
6:49:00 | 79 | 45 | 87
6:50:00 | 80 | 45 | 84
6:51:00 | 80 | 45 | 89
6:52:00 | 80 | 45 | 75
6:53:00 | 80 | 45 | 76
6:54:00 | 80 | 45 | 93
6:55:00 | 80 | 45 | 98
6:56:00 | 80 | 45 | 98
6:57:00 | 80 | 45 | 99
6:58:00 | 80 | 45 | 98
6:59:00 | 80 | 45 | 99
7:00:00 | 80 | 45 | 98
7:01:00 | 80 | 45 | 102
7:02:00 | 80 | 45 | 100