## Sheet1
Колонка_1 | Колонка_2 | Колонка_3 | Колонка_4
--Test Summary--
Full Path and File Name
Instrument Name | 7222 #2
Instrument Type | Consistometer
Instrument Serial Number | 128
Test Start Date | 02.12.2002
Test Start Time | 11:02:26
Test Stop Date | 02.12.2002
Test Stop Time | 15:17:34
Test Length | 4:15:08
Final Sample Time Offset | 4:15:00
Controller Schedule Name
Sampling Period | 60 seconds
Comments | MPa: 35.6(30min) T:70(30min), all dry-blending
Information | WellID
Information | Customer | LukOil Komi
Information | CementClass | G
Information | CementMfr | Dyckerhoff
Information | Additives | 1.4%TDF-1+0.05%TR-1
Information | Density | 1900
Information | BHCT | 70
Information | BHST | 75
Information | FluidLoss
Information | JobType | Hesitation Squeeze
Calculated Value | Thickening_Time | N/A
Calculated Value | Setting Time | N/A
Initial Temperature (C) | 19 C
Final Temperature (C) | 73 C
Initial Pressure (MPa) | 2 MPa
Final Pressure (MPa) | 0 MPa
Initial Consistency (Bc) | 8 Bc
Final Consistency (Bc) | 44 Bc
--Data--
Time (HH:MM:SS) | Temperature (C) | Pressure (MPa) | Consistency (Bc)
0:00:00 | 19 | 2 | 8
0:01:00 | 19 | 3 | 6
0:02:00 | 19 | 4 | 6
0:03:00 | 19 | 6 | 8
0:04:00 | 20 | 6 | 7
0:05:00 | 21 | 8 | 5
0:06:00 | 22 | 9 | 10
0:07:00 | 23 | 11 | 10
0:08:00 | 25 | 12 | 14
0:09:00 | 27 | 13 | 9
0:10:00 | 29 | 14 | 10
0:11:00 | 31 | 15 | 12
0:12:00 | 34 | 16 | 15
0:13:00 | 36 | 17 | 12
0:14:00 | 38 | 18 | 11
0:15:00 | 40 | 19 | 8
0:16:00 | 42 | 21 | 8
0:17:00 | 44 | 22 | 8
0:18:00 | 46 | 23 | 9
0:19:00 | 48 | 24 | 8
0:20:00 | 50 | 25 | 12
0:21:00 | 51 | 26 | 9
0:22:00 | 53 | 27 | 9
0:23:00 | 55 | 28 | 11
0:24:00 | 57 | 29 | 7
0:25:00 | 59 | 31 | 9
0:26:00 | 61 | 32 | 5
0:27:00 | 63 | 33 | 8
0:28:00 | 64 | 34 | 10
0:29:00 | 66 | 35 | 9
0:30:00 | 68 | 36 | 8
0:31:00 | 69 | 37 | 11
0:32:00 | 69 | 36 | 29
0:33:00 | 69 | 37 | 11
0:34:00 | 69 | 36 | 15
0:35:00 | 69 | 36 | 10
0:36:00 | 70 | 36 | 13
0:37:00 | 70 | 36 | 9
0:38:00 | 70 | 36 | 6
0:39:00 | 71 | 36 | 10
0:40:00 | 71 | 36 | 9
0:41:00 | 76 | 36 | 14
0:42:00 | 80 | 36 | 9
0:43:00 | 81 | 36 | 8
0:44:00 | 82 | 35 | 11
0:45:00 | 82 | 36 | 9
0:46:00 | 82 | 36 | 11
0:47:00 | 82 | 36 | 12
0:48:00 | 82 | 36 | 12
0:49:00 | 82 | 36 | 12
0:50:00 | 82 | 36 | 11
0:51:00 | 82 | 36 | 11
0:52:00 | 82 | 36 | 18
0:53:00 | 82 | 36 | 22
0:54:00 | 81 | 36 | 29
0:55:00 | 81 | 36 | 43
0:56:00 | 80 | 36 | 10
0:57:00 | 78 | 36 | 11
0:58:00 | 75 | 36 | 9
0:59:00 | 74 | 36 | 10
1:00:00 | 73 | 36 | 10
1:01:00 | 72 | 36 | 35
1:02:00 | 72 | 36 | 36
1:03:00 | 72 | 36 | 29
1:04:00 | 72 | 36 | 27
1:05:00 | 71 | 36 | 20
1:06:00 | 71 | 36 | 23
1:07:00 | 71 | 36 | 19
1:08:00 | 71 | 36 | 24
1:09:00 | 71 | 36 | 26
1:10:00 | 71 | 36 | 13
1:11:00 | 70 | 36 | 10
1:12:00 | 69 | 36 | 10
1:13:00 | 68 | 36 | 15
1:14:00 | 67 | 37 | 12
1:15:00 | 67 | 36 | 12
1:16:00 | 67 | 36 | 17
1:17:00 | 67 | 36 | 29
1:18:00 | 67 | 36 | 24
1:19:00 | 67 | 36 | 18
1:20:00 | 67 | 37 | 18
1:21:00 | 67 | 37 | 18
1:22:00 | 67 | 36 | 18
1:23:00 | 67 | 36 | 24
1:24:00 | 67 | 36 | 33
1:25:00 | 67 | 36 | 9
1:26:00 | 68 | 36 | 11
1:27:00 | 69 | 36 | 11
1:28:00 | 70 | 36 | 12
1:29:00 | 72 | 36 | 11
1:30:00 | 72 | 36 | 9
1:31:00 | 73 | 36 | 9
1:32:00 | 73 | 36 | 11
1:33:00 | 73 | 36 | 10
1:34:00 | 73 | 36 | 11
1:35:00 | 73 | 35 | 11
1:36:00 | 73 | 36 | 11
1:37:00 | 73 | 36 | 11
1:38:00 | 73 | 35 | 10
1:39:00 | 73 | 36 | 11
1:40:00 | 73 | 36 | 16
1:41:00 | 73 | 35 | 11
1:42:00 | 73 | 35 | 14
1:43:00 | 72 | 35 | 13
1:44:00 | 72 | 35 | 13
1:45:00 | 71 | 36 | 12
1:46:00 | 71 | 36 | 14
1:47:00 | 70 | 36 | 16
1:48:00 | 70 | 35 | 27
1:49:00 | 70 | 36 | 23
1:50:00 | 70 | 36 | 37
1:51:00 | 70 | 36 | 30
1:52:00 | 70 | 36 | 33
1:53:00 | 70 | 36 | 30
1:54:00 | 70 | 36 | 25
1:55:00 | 70 | 36 | 12
1:56:00 | 70 | 36 | 10
1:57:00 | 70 | 36 | 10
1:58:00 | 69 | 36 | 11
1:59:00 | 69 | 36 | 11
2:00:00 | 69 | 36 | 11
2:01:00 | 69 | 36 | 11
2:02:00 | 69 | 36 | 11
2:03:00 | 69 | 36 | 32
2:04:00 | 69 | 36 | 28
2:05:00 | 69 | 36 | 22
2:06:00 | 69 | 36 | 20
2:07:00 | 69 | 36 | 29
2:08:00 | 69 | 37 | 21
2:09:00 | 69 | 36 | 18
2:10:00 | 69 | 37 | 15
2:11:00 | 69 | 36 | 10
2:12:00 | 69 | 36 | 11
2:13:00 | 70 | 36 | 10
2:14:00 | 70 | 36 | 14
2:15:00 | 71 | 36 | 12
2:16:00 | 71 | 36 | 29
2:17:00 | 71 | 36 | 35
2:18:00 | 71 | 36 | 31
2:19:00 | 71 | 36 | 29
2:20:00 | 71 | 36 | 29
2:21:00 | 71 | 36 | 29
2:22:00 | 71 | 36 | 28
2:23:00 | 71 | 36 | 28
2:24:00 | 71 | 36 | 29
2:25:00 | 72 | 35 | 13
2:26:00 | 72 | 36 | 10
2:27:00 | 72 | 36 | 10
2:28:00 | 72 | 36 | 11
2:29:00 | 71 | 36 | 11
2:30:00 | 71 | 36 | 11
2:31:00 | 71 | 36 | 11
2:32:00 | 71 | 36 | 11
2:33:00 | 71 | 36 | 11
2:34:00 | 70 | 36 | 11
2:35:00 | 70 | 36 | 11
2:36:00 | 70 | 36 | 11
2:37:00 | 70 | 36 | 11
2:38:00 | 70 | 36 | 11
2:39:00 | 70 | 36 | 11
2:40:00 | 70 | 36 | 10
2:41:00 | 70 | 36 | 9
2:42:00 | 70 | 36 | 11
2:43:00 | 70 | 36 | 11
2:44:00 | 69 | 36 | 11
2:45:00 | 69 | 36 | 10
2:46:00 | 69 | 36 | 10
2:47:00 | 69 | 36 | 10
2:48:00 | 69 | 36 | 12
2:49:00 | 69 | 36 | 14
2:50:00 | 69 | 36 | 15
2:51:00 | 69 | 36 | 17
2:52:00 | 69 | 36 | 17
2:53:00 | 69 | 36 | 21
2:54:00 | 69 | 36 | 24
2:55:00 | 69 | 36 | 13
2:56:00 | 69 | 36 | 10
2:57:00 | 69 | 36 | 10
2:58:00 | 69 | 36 | 10
2:59:00 | 69 | 36 | 10
3:00:00 | 69 | 36 | 10
3:01:00 | 70 | 36 | 10
3:02:00 | 70 | 36 | 10
3:03:00 | 70 | 36 | 10
3:04:00 | 70 | 36 | 10
3:05:00 | 71 | 36 | 10
3:06:00 | 71 | 36 | 10
3:07:00 | 71 | 36 | 10
3:08:00 | 71 | 36 | 10
3:09:00 | 71 | 36 | 10
3:10:00 | 71 | 36 | 23
3:11:00 | 71 | 36 | 10
3:12:00 | 72 | 36 | 10
3:13:00 | 72 | 36 | 10
3:14:00 | 72 | 36 | 13
3:15:00 | 72 | 35 | 11
3:16:00 | 72 | 35 | 11
3:17:00 | 72 | 36 | 22
3:18:00 | 72 | 36 | 26
3:19:00 | 72 | 36 | 25
3:20:00 | 72 | 36 | 25
3:21:00 | 72 | 36 | 23
3:22:00 | 72 | 35 | 22
3:23:00 | 72 | 36 | 28
3:24:00 | 72 | 36 | 27
3:25:00 | 72 | 36 | 13
3:26:00 | 71 | 36 | 11
3:27:00 | 71 | 36 | 11
3:28:00 | 71 | 36 | 12
3:29:00 | 71 | 35 | 11
3:30:00 | 71 | 36 | 9
3:31:00 | 70 | 35 | 9
3:32:00 | 70 | 36 | 9
3:33:00 | 70 | 36 | 9
3:34:00 | 70 | 36 | 9
3:35:00 | 69 | 36 | 9
3:36:00 | 69 | 36 | 9
3:37:00 | 69 | 36 | 9
3:38:00 | 69 | 36 | 9
3:39:00 | 69 | 36 | 9
3:40:00 | 69 | 36 | 15
3:41:00 | 69 | 37 | 13
3:42:00 | 68 | 36 | 12
3:43:00 | 68 | 36 | 12
3:44:00 | 68 | 36 | 11
3:45:00 | 68 | 36 | 10
3:46:00 | 68 | 36 | 10
3:47:00 | 68 | 36 | 10
3:48:00 | 68 | 36 | 14
3:49:00 | 68 | 36 | 25
3:50:00 | 68 | 37 | 30
3:51:00 | 68 | 36 | 20
3:52:00 | 68 | 36 | 14
3:53:00 | 68 | 37 | 15
3:54:00 | 69 | 36 | 11
3:55:00 | 69 | 36 | 38
3:56:00 | 69 | 36 | 19
3:57:00 | 69 | 36 | 19
3:58:00 | 69 | 36 | 18
3:59:00 | 69 | 36 | 17
4:00:00 | 70 | 36 | 28
4:01:00 | 70 | 36 | 24
4:02:00 | 70 | 36 | 25
4:03:00 | 71 | 36 | 25
4:04:00 | 71 | 36 | 26
4:05:00 | 71 | 36 | 26
4:06:00 | 72 | 36 | 27
4:07:00 | 72 | 36 | 30
4:08:00 | 72 | 36 | 31
4:09:00 | 73 | 36 | 30
4:10:00 | 73 | 34 | 122
4:11:00 | 73 | 36 | 42
4:12:00 | 73 | 5 | 46
4:13:00 | 73 | 3 | 41
4:14:00 | 73 | 1 | 45
4:15:00 | 73 | 0 | 44