## Sheet1
Колонка_1 | Колонка_2 | Колонка_3 | Колонка_4
--Test Summary--
Full Path and File Name
Instrument Name | 7222 #1
Instrument Type | Consistometer
Instrument Serial Number | 113
Test Start Date | 05.12.2002
Test Start Time | 10:18:59
Test Stop Date | 05.12.2002
Test Stop Time | 15:04:00
Test Length | 4:45:01
Final Sample Time Offset | 4:44:07
Controller Schedule Name
Sampling Period | 60 seconds
Comments | MPa: 35.6(30min) T:70(30min), all dry-blending
Information | WellID
Information | Customer | LukOil Komi
Information | CementClass | G
Information | CementMfr | Dyckerhoff
Information | Additives | 1.4%TDF-1+0.05%TR-1
Information | Density | 1900
Information | BHCT | 70
Information | BHST | 75
Information | FluidLoss
Information | JobType | Hesitation Squeeze
Calculated Value | Thickening_Time | N/A
Calculated Value | Setting Time | N/A
Initial Temperature (C) | 20 C
Final Temperature (C) | 75 C
Initial Pressure (MPa) | 2 MPa
Final Pressure (MPa) | 35 MPa
Initial Consistency (Bc) | 8 Bc
Final Consistency (Bc) | 4 Bc
--Data--
Time (HH:MM:SS) | Temperature (C) | Pressure (MPa) | Consistency (Bc)
0:00:00 | 20 | 2 | 8
0:01:00 | 20 | 3 | 9
0:02:00 | 20 | 4 | 8
0:03:00 | 21 | 5 | 9
0:04:00 | 22 | 7 | 7
0:05:00 | 23 | 8 | 5
0:06:00 | 25 | 9 | 6
0:07:00 | 27 | 10 | 5
0:08:00 | 30 | 11 | 5
0:09:00 | 32 | 13 | 5
0:10:00 | 34 | 14 | 8
0:11:00 | 36 | 15 | 7
0:12:00 | 38 | 16 | 8
0:13:00 | 40 | 17 | 10
0:14:00 | 42 | 18 | 8
0:15:00 | 44 | 19 | 7
0:16:00 | 46 | 21 | 7
0:17:00 | 48 | 21 | 8
0:18:00 | 49 | 23 | 7
0:19:00 | 51 | 24 | 7
0:20:00 | 53 | 25 | 6
0:21:00 | 54 | 26 | 5
0:22:00 | 56 | 27 | 6
0:23:00 | 58 | 28 | 5
0:24:00 | 59 | 29 | 6
0:25:00 | 61 | 31 | 5
0:26:00 | 63 | 32 | 5
0:27:00 | 64 | 33 | 6
0:28:00 | 66 | 34 | 6
0:29:00 | 67 | 35 | 6
0:30:00 | 69 | 36 | 6
0:31:00 | 69 | 36 | 6
0:32:00 | 69 | 35 | 8
0:33:00 | 69 | 36 | 14
0:34:00 | 70 | 36 | 20
0:35:00 | 70 | 36 | 9
0:36:00 | 70 | 36 | 13
0:37:00 | 70 | 36 | 10
0:38:00 | 71 | 36 | 7
0:39:00 | 71 | 36 | 6
0:40:00 | 73 | 35 | 7
0:41:00 | 77 | 35 | 12
0:42:00 | 79 | 35 | 10
0:43:00 | 79 | 35 | 13
0:44:00 | 79 | 35 | 10
0:45:00 | 78 | 35 | 30
0:46:00 | 77 | 35 | 9
0:47:00 | 77 | 35 | 9
0:48:00 | 77 | 35 | 13
0:49:00 | 77 | 35 | 12
0:50:00 | 77 | 35 | 11
0:51:00 | 77 | 35 | 11
0:52:00 | 76 | 35 | 12
0:53:00 | 76 | 35 | 12
0:54:00 | 76 | 35 | 13
0:55:00 | 75 | 35 | 10
0:56:00 | 73 | 35 | 9
0:57:00 | 71 | 35 | 10
0:58:00 | 69 | 35 | 12
0:59:00 | 68 | 36 | 11
1:00:00 | 67 | 35 | 12
1:01:00 | 67 | 36 | 21
1:02:00 | 67 | 36 | 30
1:03:00 | 67 | 36 | 21
1:04:00 | 67 | 36 | 19
1:05:00 | 67 | 36 | 12
1:06:00 | 67 | 36 | 12
1:07:00 | 67 | 36 | 16
1:08:00 | 67 | 36 | 13
1:09:00 | 67 | 36 | 26
1:10:00 | 67 | 36 | 12
1:11:00 | 69 | 35 | 13
1:12:00 | 71 | 35 | 12
1:13:00 | 73 | 35 | 13
1:14:00 | 73 | 35 | 13
1:15:00 | 74 | 35 | 13
1:16:00 | 74 | 35 | 25
1:17:00 | 74 | 35 | 20
1:18:00 | 74 | 35 | 24
1:19:00 | 73 | 35 | 21
1:20:00 | 73 | 35 | 25
1:21:00 | 73 | 35 | 21
1:22:00 | 73 | 35 | 19
1:23:00 | 73 | 35 | 19
1:24:00 | 73 | 35 | 19
1:25:00 | 73 | 35 | 7
1:26:00 | 72 | 35 | 7
1:27:00 | 71 | 35 | 8
1:28:00 | 70 | 35 | 9
1:29:00 | 69 | 35 | 9
1:30:00 | 68 | 36 | 9
1:31:00 | 68 | 36 | 12
1:32:00 | 68 | 36 | 14
1:33:00 | 68 | 35 | 14
1:34:00 | 68 | 36 | 19
1:35:00 | 68 | 36 | 31
1:36:00 | 68 | 36 | 20
1:37:00 | 68 | 36 | 25
1:38:00 | 68 | 36 | 18
1:39:00 | 68 | 36 | 27
1:40:00 | 68 | 36 | 9
1:41:00 | 69 | 35 | 9
1:42:00 | 70 | 35 | 7
1:43:00 | 71 | 35 | 9
1:44:00 | 72 | 35 | 9
1:45:00 | 72 | 35 | 31
1:46:00 | 73 | 35 | 18
1:47:00 | 73 | 35 | 21
1:48:00 | 73 | 35 | 19
1:49:00 | 73 | 35 | 15
1:50:00 | 73 | 35 | 21
1:51:00 | 73 | 35 | 21
1:52:00 | 73 | 35 | 13
1:53:00 | 73 | 35 | 13
1:54:00 | 73 | 35 | 13
2:11:07
2:11:07 | 68 | 36 | 10
2:12:07 | 68 | 36 | 7
2:13:07 | 69 | 36 | 7
2:14:07 | 70 | 36 | 9
2:15:07 | 72 | 35 | 10
2:16:07 | 73 | 35 | 12
2:17:07 | 73 | 35 | 27
2:18:07 | 74 | 35 | 17
2:19:07 | 74 | 35 | 11
2:20:07 | 74 | 35 | 10
2:21:07 | 74 | 35 | 10
2:22:07 | 74 | 35 | 17
2:23:07 | 74 | 35 | 30
2:24:07 | 75 | 35 | 28
2:25:07 | 74 | 35 | 24
2:26:07 | 74 | 35 | 10
2:27:07 | 74 | 35 | 11
2:28:07 | 74 | 35 | 9
2:29:07 | 73 | 35 | 10
2:30:07 | 73 | 35 | 10
2:31:07 | 72 | 35 | 27
2:32:07 | 71 | 35 | 26
2:33:07 | 71 | 35 | 28
2:34:07 | 71 | 35 | 28
2:35:07 | 70 | 35 | 10
2:36:07 | 70 | 35 | 10
2:37:07 | 70 | 35 | 11
2:38:07 | 70 | 35 | 11
2:39:07 | 70 | 35 | 11
2:40:07 | 70 | 35 | 10
2:41:07 | 69 | 35 | 10
2:42:07 | 69 | 35 | 10
2:43:07 | 69 | 35 | 9
2:44:07 | 69 | 36 | 8
2:45:07 | 68 | 36 | 8
2:46:07 | 68 | 36 | 36
2:47:07 | 68 | 36 | 44
2:48:07 | 67 | 36 | 7
2:49:07 | 67 | 36 | 6
2:50:07 | 67 | 36 | 8
2:51:07 | 67 | 36 | 10
2:52:07 | 67 | 36 | 11
2:53:07 | 67 | 36 | 9
2:54:07 | 67 | 36 | 30
2:55:07 | 67 | 36 | 12
2:56:07 | 67 | 36 | 10
2:57:07 | 68 | 36 | 12
2:58:07 | 68 | 35 | 10
2:59:07 | 69 | 36 | 12
3:00:07 | 70 | 36 | 11
3:01:07 | 71 | 36 | 11
3:02:07 | 72 | 36 | 11
3:03:07 | 73 | 35 | 32
3:04:07 | 74 | 35 | 26
3:05:07 | 74 | 35 | 37
3:06:07 | 74 | 35 | 10
3:07:07 | 75 | 35 | 11
3:08:07 | 75 | 35 | 14
3:09:07 | 75 | 35 | 11
3:10:07 | 76 | 35 | 11
3:11:07 | 76 | 35 | 10
3:12:07 | 76 | 35 | 9
3:13:07 | 76 | 35 | 11
3:14:07 | 76 | 35 | 10
3:15:07 | 75 | 35 | 9
3:16:07 | 75 | 35 | 9
3:17:07 | 75 | 35 | 11
3:18:07 | 74 | 35 | 27
3:19:07 | 74 | 35 | 27
3:20:07 | 74 | 35 | 26
3:21:07 | 73 | 35 | 18
3:22:07 | 73 | 35 | 18
3:23:07 | 73 | 35 | 18
3:24:07 | 73 | 35 | 20
3:25:07 | 73 | 35 | 20
3:26:07 | 72 | 35 | 11
3:27:07 | 72 | 35 | 11
3:28:07 | 72 | 36 | 12
3:29:07 | 72 | 35 | 11
3:30:07 | 71 | 35 | 12
3:31:07 | 71 | 35 | 12
3:32:07 | 71 | 35 | 12
3:33:07 | 70 | 35 | 28
3:34:07 | 70 | 35 | 24
3:35:07 | 70 | 35 | 23
3:36:07 | 70 | 35 | 12
3:37:07 | 70 | 35 | 12
3:38:07 | 69 | 35 | 12
3:39:07 | 69 | 35 | 14
3:40:07 | 69 | 36 | 19
3:41:07 | 69 | 36 | 22
3:42:07 | 69 | 36 | 21
3:43:07 | 69 | 36 | 21
3:44:07 | 68 | 36 | 13
3:45:07 | 68 | 36 | 20
3:46:07 | 68 | 36 | 31
3:47:07 | 68 | 36 | 24
3:48:07 | 68 | 36 | 27
3:49:07 | 68 | 36 | 20
3:50:07 | 68 | 36 | 33
3:51:07 | 68 | 36 | 14
3:52:07 | 68 | 36 | 14
3:53:07 | 68 | 36 | 15
3:54:07 | 68 | 36 | 13
3:55:07 | 69 | 36 | 13
3:56:07 | 69 | 36 | 17
3:57:07 | 69 | 36 | 16
3:58:07 | 69 | 36 | 18
3:59:07 | 69 | 35 | 17
4:00:07 | 70 | 36 | 14
4:01:07 | 70 | 36 | 14
4:02:07 | 71 | 36 | 15
4:03:07 | 71 | 36 | 14
4:04:07 | 72 | 36 | 14
4:05:07 | 72 | 35 | 20
4:06:07 | 73 | 35 | 12
4:07:07 | 73 | 35 | 17
4:08:07 | 73 | 35 | 15
4:09:07 | 74 | 35 | 19
4:10:07 | 74 | 35 | 18
4:11:07 | 75 | 35 | 5
4:12:07 | 75 | 35 | 5
4:13:07 | 75 | 35 | 5
4:14:07 | 75 | 36 | 5
4:15:07 | 75 | 35 | 6
4:16:07 | 75 | 35 | 5
4:17:07 | 75 | 35 | 5
4:18:07 | 75 | 35 | 5
4:19:07 | 75 | 35 | 9
4:20:07 | 75 | 35 | 8
4:21:07 | 75 | 35 | 7
4:22:07 | 75 | 36 | 11
4:23:07 | 74 | 35 | 11
4:24:07 | 74 | 35 | 10
4:25:07 | 74 | 35 | 10
4:26:07 | 74 | 35 | 5
4:27:07 | 74 | 35 | 5
4:28:07 | 74 | 35 | 5
4:29:07 | 74 | 35 | 5
4:30:07 | 74 | 35 | 5
4:31:07 | 74 | 35 | 5
4:32:07 | 74 | 35 | 4
4:33:07 | 74 | 35 | 4
4:34:07 | 74 | 35 | 4
4:35:07 | 74 | 35 | 5
4:36:07 | 74 | 35 | 5
4:37:07 | 74 | 35 | 5
4:38:07 | 74 | 35 | 5
4:39:07 | 74 | 35 | 5
4:40:07 | 74 | 35 | 5
4:41:07 | 74 | 35 | 4
4:42:07 | 74 | 35 | 4
4:43:07 | 74 | 35 | 4
4:44:07 | 75 | 35 | 4