## Sheet1
Колонка_1 | Колонка_2 | Колонка_3 | Колонка_4
--Test Summary--
Full Path and File Name
Instrument Name | 7222 #1
Instrument Type | Consistometer
Instrument Serial Number | 113
Test Start Date | 17.10.2002
Test Start Time | 10:33:16
Test Stop Date | 17.10.2002
Test Stop Time | 15:28:40
Test Length | 4:55:24
Final Sample Time Offset | 4:55:00
Controller Schedule Name
Sampling Period | 60 seconds
Comments | MPa: 45(30min) T:80(30min), tap water, all dry blend
Information | WellID
Information | Customer | KomiOil-Usinsk
Information | CementClass | G
Information | CementMfr | Dyckerhoff
Information | Additives | 1.4%TDF-1+0.1%TR-1
Information | Density | 1900
Information | BHCT | 80
Information | BHST | 85
Information | FluidLoss
Information | JobType | Hesitation Squeeze
Calculated Value | Thickening_Time | N/A
Calculated Value | Setting Time | N/A
Initial Temperature (C) | 25 C
Final Temperature (C) | 85 C
Initial Pressure (MPa) | 1 MPa
Final Pressure (MPa) | 45 MPa
Initial Consistency (Bc) | 7 Bc
Final Consistency (Bc) | 69 Bc
--Data--
Time (HH:MM:SS) | Temperature (C) | Pressure (MPa) | Consistency (Bc)
0:00:00 | 25 | 1 | 7
0:01:00 | 25 | 3 | 14
0:02:00 | 25 | 4 | 15
0:03:00 | 26 | 6 | 22
0:04:00 | 27 | 8 | 15
0:05:00 | 28 | 9 | 19
0:06:00 | 30 | 11 | 18
0:07:00 | 32 | 12 | 21
0:08:00 | 35 | 14 | 17
0:09:00 | 36 | 15 | 22
0:10:00 | 39 | 17 | 26
0:11:00 | 41 | 18 | 18
0:12:00 | 44 | 19 | 17
0:13:00 | 46 | 21 | 15
0:14:00 | 48 | 23 | 19
0:15:00 | 50 | 23 | 23
0:16:00 | 52 | 25 | 19
0:17:00 | 55 | 26 | 25
0:18:00 | 56 | 28 | 19
0:19:00 | 58 | 30 | 19
0:20:00 | 60 | 31 | 16
0:21:00 | 62 | 32 | 14
0:22:00 | 64 | 34 | 15
0:23:00 | 66 | 36 | 17
0:24:00 | 68 | 36 | 16
0:25:00 | 70 | 38 | 16
0:26:00 | 71 | 40 | 18
0:27:00 | 73 | 41 | 16
0:28:00 | 75 | 42 | 15
0:29:00 | 77 | 44 | 16
0:30:00 | 79 | 45 | 33
0:31:00 | 79 | 43 | 44
0:32:00 | 79 | 44 | 40
0:33:00 | 79 | 45 | 40
0:34:00 | 80 | 46 | 32
0:35:00 | 80 | 45 | 21
0:36:00 | 80 | 46 | 26
0:37:00 | 80 | 44 | 44
0:38:00 | 80 | 44 | 13
0:39:00 | 81 | 45 | 1
0:40:00 | 81 | 45 | 13
0:41:00 | 86 | 45 | 13
0:42:00 | 89 | 45 | 13
0:43:00 | 90 | 45 | 14
0:44:00 | 90 | 45 | 16
0:45:00 | 89 | 45 | 20
0:46:00 | 89 | 45 | 22
0:47:00 | 89 | 45 | 23
0:48:00 | 88 | 45 | 25
0:49:00 | 88 | 45 | 27
0:50:00 | 88 | 45 | 30
0:51:00 | 88 | 45 | 35
0:52:00 | 88 | 45 | 42
0:53:00 | 88 | 45 | 47
0:54:00 | 87 | 45 | 47
0:55:00 | 87 | 45 | 15
0:56:00 | 86 | 45 | 15
0:57:00 | 84 | 45 | 15
0:58:00 | 82 | 45 | 14
0:59:00 | 80 | 45 | 13
1:00:00 | 79 | 45 | 18
1:01:00 | 78 | 46 | 28
1:02:00 | 78 | 46 | 14
1:03:00 | 77 | 45 | 18
1:04:00 | 77 | 46 | 38
1:05:00 | 77 | 46 | 40
1:06:00 | 77 | 46 | 39
1:07:00 | 77 | 45 | 19
1:08:00 | 77 | 46 | 22
1:09:00 | 77 | 46 | 37
1:10:00 | 77 | 46 | 17
1:11:00 | 77 | 45 | 17
1:12:00 | 78 | 45 | 16
1:13:00 | 79 | 45 | 17
1:14:00 | 80 | 45 | 17
1:15:00 | 81 | 45 | 18
1:16:00 | 82 | 45 | 20
1:17:00 | 83 | 45 | 20
1:18:00 | 83 | 45 | 17
1:19:00 | 83 | 45 | 18
1:20:00 | 83 | 45 | 19
1:21:00 | 83 | 45 | 25
1:22:00 | 83 | 45 | 24
1:23:00 | 83 | 45 | 24
1:24:00 | 83 | 45 | 27
1:25:00 | 83 | 45 | 13
1:26:00 | 83 | 45 | 15
1:27:00 | 83 | 45 | 15
1:28:00 | 82 | 45 | 16
1:29:00 | 81 | 45 | 17
1:30:00 | 80 | 45 | 17
1:31:00 | 79 | 45 | 17
1:32:00 | 79 | 45 | 16
1:33:00 | 79 | 46 | 17
1:34:00 | 78 | 45 | 14
1:35:00 | 78 | 46 | 14
1:36:00 | 78 | 45 | 14
1:37:00 | 78 | 45 | 17
1:38:00 | 78 | 45 | 27
1:39:00 | 78 | 45 | 20
1:40:00 | 78 | 46 | 15
1:41:00 | 78 | 46 | 18
1:42:00 | 78 | 45 | 16
1:43:00 | 79 | 46 | 16
1:44:00 | 79 | 46 | 16
1:45:00 | 80 | 45 | 18
1:46:00 | 80 | 46 | 18
1:47:00 | 81 | 46 | 18
1:48:00 | 81 | 46 | 18
1:49:00 | 81 | 46 | 18
1:50:00 | 81 | 45 | 18
1:51:00 | 81 | 45 | 18
1:52:00 | 81 | 45 | 18
1:53:00 | 82 | 45 | 31
1:54:00 | 82 | 45 | 32
1:55:00 | 82 | 45 | 17
1:56:00 | 82 | 45 | 16
1:57:00 | 82 | 45 | 15
1:58:00 | 81 | 45 | 13
1:59:00 | 81 | 45 | 14
2:00:00 | 80 | 45 | 13
2:01:00 | 80 | 45 | 13
2:02:00 | 80 | 45 | 13
2:03:00 | 79 | 45 | 13
2:04:00 | 79 | 45 | 13
2:05:00 | 79 | 45 | 12
2:06:00 | 79 | 46 | 13
2:07:00 | 79 | 45 | 18
2:08:00 | 79 | 45 | 21
2:09:00 | 79 | 45 | 24
2:10:00 | 79 | 46 | 15
2:11:00 | 78 | 45 | 14
2:12:00 | 78 | 46 | 14
2:13:00 | 78 | 46 | 15
2:14:00 | 78 | 45 | 15
2:15:00 | 79 | 46 | 14
2:16:00 | 79 | 46 | 15
2:17:00 | 79 | 45 | 16
2:18:00 | 79 | 46 | 20
2:19:00 | 79 | 46 | 21
2:20:00 | 79 | 45 | 21
2:21:00 | 79 | 45 | 20
2:22:00 | 79 | 46 | 18
2:23:00 | 80 | 46 | 25
2:24:00 | 80 | 45 | 22
2:25:00 | 80 | 45 | 14
2:26:00 | 80 | 45 | 14
2:27:00 | 80 | 45 | 15
2:28:00 | 81 | 45 | 17
2:29:00 | 81 | 45 | 15
2:30:00 | 82 | 45 | 15
2:31:00 | 82 | 45 | 26
2:32:00 | 82 | 45 | 26
2:33:00 | 82 | 45 | 25
2:34:00 | 82 | 45 | 25
2:35:00 | 82 | 45 | 25
2:36:00 | 82 | 45 | 36
2:37:00 | 82 | 45 | 25
2:38:00 | 82 | 45 | 25
2:39:00 | 82 | 45 | 21
2:40:00 | 82 | 45 | 15
2:41:00 | 82 | 45 | 19
2:42:00 | 82 | 45 | 16
2:43:00 | 81 | 45 | 17
2:44:00 | 81 | 45 | 17
2:45:00 | 80 | 45 | 14
2:46:00 | 80 | 45 | 14
2:47:00 | 79 | 45 | 14
2:48:00 | 79 | 45 | 14
2:49:00 | 79 | 46 | 13
2:50:00 | 78 | 45 | 38
2:51:00 | 78 | 46 | 38
2:52:00 | 78 | 46 | 18
2:53:00 | 78 | 45 | 15
2:54:00 | 78 | 46 | 8
2:55:00 | 78 | 45 | 16
2:56:00 | 78 | 46 | 15
2:57:00 | 78 | 46 | 14
2:58:00 | 78 | 45 | 15
2:59:00 | 78 | 45 | 14
3:00:00 | 79 | 45 | 15
3:01:00 | 79 | 45 | 14
3:02:00 | 80 | 45 | 14
3:03:00 | 80 | 46 | 14
3:04:00 | 80 | 45 | 15
3:05:00 | 80 | 45 | 15
3:06:00 | 80 | 45 | 13
3:07:00 | 81 | 45 | 13
3:08:00 | 81 | 45 | 13
3:09:00 | 81 | 45 | 13
3:10:00 | 81 | 45 | 17
3:11:00 | 81 | 45 | 15
3:12:00 | 81 | 45 | 16
3:13:00 | 82 | 45 | 18
3:14:00 | 82 | 45 | 18
3:15:00 | 82 | 45 | 17
3:16:00 | 82 | 45 | 19
3:17:00 | 82 | 45 | 19
3:18:00 | 82 | 45 | 2
3:19:00 | 81 | 45 | 7
3:20:00 | 81 | 45 | 7
3:21:00 | 81 | 45 | 5
3:22:00 | 81 | 45 | 18
3:23:00 | 81 | 45 | 18
3:24:00 | 81 | 45 | 16
3:25:00 | 81 | 45 | 12
3:26:00 | 80 | 45 | 11
3:27:00 | 80 | 45 | 11
3:28:00 | 80 | 45 | 11
3:29:00 | 80 | 45 | 11
3:30:00 | 79 | 45 | 10
3:31:00 | 79 | 45 | 11
3:32:00 | 78 | 46 | 10
3:33:00 | 78 | 46 | 9
3:34:00 | 78 | 45 | 22
3:35:00 | 78 | 45 | 16
3:36:00 | 78 | 46 | 23
3:37:00 | 77 | 46 | 18
3:38:00 | 77 | 45 | 14
3:39:00 | 77 | 45 | 18
3:40:00 | 77 | 45 | 15
3:41:00 | 77 | 46 | 13
3:42:00 | 77 | 45 | 14
3:43:00 | 78 | 46 | 15
3:44:00 | 78 | 45 | 15
3:45:00 | 79 | 46 | 14
3:46:00 | 80 | 45 | 16
3:47:00 | 80 | 45 | 16
3:48:00 | 81 | 45 | 14
3:49:00 | 81 | 45 | 14
3:50:00 | 82 | 45 | 10
3:51:00 | 82 | 45 | 10
3:52:00 | 83 | 45 | 10
3:53:00 | 83 | 45 | 10
3:54:00 | 83 | 45 | 10
3:55:00 | 84 | 45 | 25
3:56:00 | 84 | 45 | 28
3:57:00 | 84 | 45 | 30
3:58:00 | 84 | 45 | 32
3:59:00 | 84 | 45 | 27
4:00:00 | 84 | 45 | 15
4:01:00 | 84 | 45 | 15
4:02:00 | 84 | 45 | 15
4:03:00 | 84 | 45 | 15
4:04:00 | 83 | 45 | 15
4:05:00 | 83 | 45 | 14
4:06:00 | 83 | 45 | 14
4:07:00 | 83 | 45 | 14
4:08:00 | 83 | 45 | 14
4:09:00 | 82 | 45 | 14
4:10:00 | 82 | 45 | 30
4:11:00 | 82 | 45 | 28
4:12:00 | 82 | 45 | 32
4:13:00 | 81 | 45 | 30
4:14:00 | 81 | 45 | 31
4:15:00 | 81 | 45 | 24
4:16:00 | 80 | 45 | 24
4:17:00 | 80 | 45 | 24
4:18:00 | 80 | 45 | 29
4:19:00 | 80 | 45 | 29
4:20:00 | 79 | 45 | 29
4:21:00 | 79 | 45 | 29
4:22:00 | 79 | 46 | 29
4:23:00 | 78 | 46 | 21
4:24:00 | 78 | 46 | 17
4:25:00 | 78 | 45 | 18
4:26:00 | 78 | 46 | 18
4:27:00 | 78 | 45 | 18
4:28:00 | 78 | 45 | 18
4:29:00 | 78 | 44 | 18
4:30:00 | 78 | 45 | 22
4:31:00 | 78 | 45 | 19
4:32:00 | 78 | 45 | 19
4:33:00 | 78 | 45 | 29
4:34:00 | 78 | 44 | 26
4:35:00 | 79 | 45 | 34
4:36:00 | 79 | 45 | 32
4:37:00 | 79 | 45 | 23
4:38:00 | 79 | 46 | 23
4:39:00 | 80 | 46 | 34
4:40:00 | 80 | 46 | 49
4:41:00 | 80 | 45 | 41
4:42:00 | 81 | 45 | 51
4:43:00 | 81 | 45 | 45
4:44:00 | 81 | 45 | 52
4:45:00 | 82 | 45 | 29
4:46:00 | 82 | 45 | 44
4:47:00 | 83 | 45 | 43
4:48:00 | 83 | 45 | 37
4:49:00 | 84 | 45 | 43
4:50:00 | 84 | 45 | 30
4:51:00 | 84 | 45 | 43
4:52:00 | 85 | 45 | 46
4:53:00 | 85 | 45 | 50
4:54:00 | 85 | 45 | 47
4:55:00 | 85 | 45 | 69