## Sheet1
Колонка_1 | Колонка_2 | Колонка_3 | Колонка_4
--Test Summary--
Full Path and File Name
Instrument Name | 7222 #1
Instrument Type | Consistometer
Instrument Serial Number | 113
Test Start Date | 21.02.2002
Test Start Time | 3:35:14
Test Stop Date | 21.02.2002
Test Stop Time | 19:21:55
Test Length | 15:46:41
Final Sample Time Offset | 15:46:00
Controller Schedule Name
Sampling Period | 60 seconds
Comments | MPa: 50(30min); T: 60C(20min), 85C(10min); dry blending, field water
Information | WellID | 3588
Information | Customer | Usinsk
Information | CementClass | G
Information | CementMfr | Dyckerhoff
Information | Additives | 1.4%TDF-1+0.15%TR-1
Information | Density | 1900
Information | BHCT | 85
Information | BHST | 85
Information | FluidLoss | 62cc/30min
Information | JobType | Squeeze
Calculated Value | Thickening_Time | N/A
Calculated Value | Setting Time | N/A
Initial Temperature (C) | 27 C
Final Temperature (C) | 82 C
Initial Pressure (MPa) | 1 MPa
Final Pressure (MPa) | 51 MPa
Initial Consistency (Bc) | 15 Bc
Final Consistency (Bc) | 7 Bc
--Data--
Time (HH:MM:SS) | Temperature (C) | Pressure (MPa) | Consistency (Bc)
0:00:00 | 27 | 1 | 15
0:01:00 | 26 | 3 | 13
0:02:00 | 26 | 5 | 13
0:03:00 | 26 | 7 | 14
0:04:00 | 26 | 9 | 13
0:05:00 | 27 | 11 | 12
0:06:00 | 28 | 12 | 11
0:07:00 | 30 | 14 | 11
0:08:00 | 33 | 16 | 11
0:09:00 | 35 | 17 | 11
0:10:00 | 38 | 19 | 11
0:11:00 | 41 | 20 | 11
0:12:00 | 44 | 21 | 12
0:13:00 | 46 | 23 | 11
0:14:00 | 49 | 24 | 11
0:15:00 | 51 | 26 | 10
0:16:00 | 53 | 27 | 10
0:17:00 | 55 | 29 | 10
0:18:00 | 56 | 31 | 10
0:19:00 | 57 | 32 | 10
0:20:00 | 58 | 34 | 10
0:21:00 | 59 | 36 | 10
0:22:00 | 61 | 38 | 10
0:23:00 | 62 | 39 | 10
0:24:00 | 64 | 41 | 10
0:25:00 | 66 | 43 | 10
0:26:00 | 68 | 44 | 10
0:27:00 | 71 | 46 | 10
0:28:00 | 74 | 47 | 10
0:29:00 | 77 | 49 | 10
0:30:00 | 81 | 51 | 10
0:31:00 | 83 | 51 | 13
0:32:00 | 83 | 51 | 13
0:33:00 | 84 | 51 | 15
0:34:00 | 84 | 51 | 16
0:35:00 | 84 | 51 | 15
0:36:00 | 85 | 51 | 14
0:37:00 | 85 | 51 | 15
0:38:00 | 86 | 51 | 18
0:39:00 | 87 | 51 | 19
0:40:00 | 87 | 51 | 20
0:41:00 | 91 | 50 | 12
0:42:00 | 94 | 50 | 10
0:43:00 | 95 | 50 | 11
0:44:00 | 96 | 50 | 8
0:45:00 | 95 | 50 | 7
0:46:00 | 94 | 50 | 8
0:47:00 | 94 | 50 | 7
0:48:00 | 94 | 50 | 7
0:49:00 | 94 | 50 | 7
0:50:00 | 94 | 50 | 7
0:51:00 | 94 | 50 | 7
0:52:00 | 93 | 50 | 8
0:53:00 | 93 | 50 | 8
0:54:00 | 93 | 50 | 8
0:55:00 | 93 | 50 | 8
0:56:00 | 92 | 50 | 9
0:57:00 | 92 | 50 | 9
0:58:00 | 91 | 50 | 9
0:59:00 | 89 | 50 | 8
1:00:00 | 88 | 50 | 8
1:01:00 | 87 | 50 | 8
1:02:00 | 86 | 50 | 9
1:03:00 | 85 | 50 | 9
1:04:00 | 84 | 50 | 9
1:05:00 | 84 | 50 | 9
1:06:00 | 83 | 50 | 9
1:07:00 | 83 | 50 | 9
1:08:00 | 82 | 51 | 9
1:09:00 | 82 | 51 | 9
1:10:00 | 82 | 51 | 9
1:11:00 | 81 | 51 | 10
1:12:00 | 81 | 51 | 10
1:13:00 | 80 | 51 | 10
1:14:00 | 80 | 51 | 10
1:15:00 | 80 | 51 | 10
1:16:00 | 79 | 51 | 12
1:17:00 | 79 | 51 | 10
1:18:00 | 79 | 51 | 9
1:19:00 | 79 | 51 | 11
1:20:00 | 80 | 51 | 9
1:21:00 | 80 | 51 | 10
1:22:00 | 80 | 51 | 16
1:23:00 | 80 | 51 | 15
1:24:00 | 81 | 51 | 11
1:25:00 | 81 | 51 | 9
1:26:00 | 82 | 50 | 14
1:27:00 | 83 | 50 | 20
1:28:00 | 84 | 50 | 29
1:29:00 | 86 | 50 | 17
1:30:00 | 88 | 50 | 23
1:31:00 | 90 | 50 | 23
1:32:00 | 92 | 50 | 32
1:33:00 | 93 | 50 | 16
1:34:00 | 94 | 50 | 13
1:35:00 | 95 | 50 | 41
1:36:00 | 96 | 50 | 43
1:37:00 | 96 | 50 | 18
1:38:00 | 97 | 50 | 31
1:39:00 | 97 | 50 | 16
1:40:00 | 97 | 50 | 20
1:41:00 | 97 | 50 | 18
1:42:00 | 97 | 50 | 17
1:43:00 | 97 | 50 | 16
1:44:00 | 97 | 50 | 14
1:45:00 | 97 | 50 | 12
1:46:00 | 96 | 50 | 12
1:47:00 | 96 | 50 | 12
1:48:00 | 95 | 50 | 12
1:49:00 | 95 | 50 | 12
1:50:00 | 94 | 50 | 12
1:51:00 | 94 | 50 | 12
1:52:00 | 93 | 50 | 12
1:53:00 | 93 | 50 | 12
1:54:00 | 92 | 50 | 12
1:55:00 | 92 | 50 | 12
1:56:00 | 92 | 50 | 23
1:57:00 | 91 | 50 | 15
1:58:00 | 91 | 50 | 16
1:59:00 | 90 | 50 | 13
2:00:00 | 90 | 50 | 12
2:01:00 | 89 | 50 | 12
2:02:00 | 89 | 50 | 12
2:03:00 | 88 | 50 | 12
2:04:00 | 88 | 50 | 12
2:05:00 | 87 | 50 | 12
2:06:00 | 87 | 50 | 12
2:07:00 | 86 | 50 | 12
2:08:00 | 86 | 50 | 12
2:09:00 | 85 | 50 | 12
2:10:00 | 85 | 50 | 12
2:11:00 | 85 | 50 | 14
2:12:00 | 84 | 50 | 14
2:13:00 | 84 | 50 | 14
2:14:00 | 84 | 50 | 14
2:15:00 | 83 | 50 | 13
2:16:00 | 83 | 50 | 13
2:17:00 | 83 | 51 | 13
2:18:00 | 82 | 51 | 13
2:19:00 | 82 | 51 | 13
2:20:00 | 81 | 51 | 14
2:21:00 | 81 | 51 | 14
2:22:00 | 81 | 51 | 14
2:23:00 | 81 | 51 | 14
2:24:00 | 81 | 51 | 14
2:25:00 | 80 | 51 | 14
2:26:00 | 80 | 51 | 15
2:27:00 | 80 | 51 | 15
2:28:00 | 81 | 51 | 15
2:29:00 | 81 | 51 | 15
2:30:00 | 81 | 51 | 14
2:31:00 | 82 | 51 | 14
2:32:00 | 82 | 51 | 14
2:33:00 | 83 | 51 | 14
2:34:00 | 84 | 51 | 14
2:35:00 | 85 | 51 | 14
2:36:00 | 85 | 51 | 14
2:37:00 | 86 | 50 | 14
2:38:00 | 87 | 50 | 14
2:39:00 | 87 | 50 | 14
2:40:00 | 88 | 50 | 32
2:41:00 | 88 | 50 | 23
2:42:00 | 89 | 50 | 22
2:43:00 | 90 | 50 | 21
2:44:00 | 90 | 50 | 21
2:45:00 | 90 | 50 | 20
2:46:00 | 91 | 50 | 20
2:47:00 | 91 | 50 | 20
2:48:00 | 91 | 50 | 20
2:49:00 | 91 | 50 | 20
2:50:00 | 91 | 50 | 20
2:51:00 | 90 | 50 | 20
2:52:00 | 90 | 50 | 20
2:53:00 | 90 | 50 | 20
2:54:00 | 90 | 50 | 21
2:55:00 | 90 | 50 | 51
2:56:00 | 90 | 50 | 22
2:57:00 | 90 | 50 | 22
2:58:00 | 89 | 50 | 21
2:59:00 | 89 | 50 | 21
3:00:00 | 89 | 50 | 21
3:01:00 | 89 | 50 | 21
3:02:00 | 88 | 50 | 21
3:03:00 | 88 | 50 | 21
3:04:00 | 87 | 50 | 21
3:05:00 | 87 | 50 | 21
3:06:00 | 87 | 50 | 21
3:07:00 | 86 | 50 | 21
3:08:00 | 86 | 50 | 21
3:09:00 | 86 | 50 | 21
3:10:00 | 85 | 50 | 56
3:11:00 | 85 | 50 | 29
3:12:00 | 85 | 50 | 26
3:13:00 | 85 | 50 | 26
3:14:00 | 84 | 50 | 31
3:15:00 | 84 | 50 | 43
3:16:00 | 84 | 50 | 40
3:17:00 | 83 | 50 | 40
3:18:00 | 83 | 50 | 39
3:19:00 | 83 | 51 | 39
3:20:00 | 83 | 51 | 40
3:21:00 | 82 | 51 | 40
3:22:00 | 82 | 51 | 42
3:23:00 | 82 | 51 | 42
3:24:00 | 81 | 51 | 43
3:25:00 | 81 | 51 | 86
3:26:00 | 81 | 51 | 29
3:27:00 | 81 | 51 | 29
3:28:00 | 81 | 51 | 29
3:29:00 | 81 | 51 | 29
3:30:00 | 81 | 51 | 22
3:31:00 | 81 | 51 | 22
3:32:00 | 82 | 51 | 22
3:33:00 | 82 | 51 | 22
3:34:00 | 83 | 51 | 22
3:35:00 | 83 | 51 | 22
3:36:00 | 83 | 51 | 21
3:37:00 | 84 | 51 | 21
3:38:00 | 84 | 51 | 21
3:39:00 | 85 | 51 | 22
3:40:00 | 85 | 51 | 92
3:41:00 | 86 | 50 | 51
3:42:00 | 86 | 50 | 45
3:43:00 | 87 | 50 | 41
3:44:00 | 87 | 50 | 39
3:45:00 | 88 | 50 | 24
3:46:00 | 88 | 50 | 24
3:47:00 | 89 | 50 | 24
3:48:00 | 89 | 50 | 24
3:49:00 | 89 | 50 | 24
3:50:00 | 89 | 50 | 25
3:51:00 | 89 | 50 | 25
3:52:00 | 89 | 50 | 25
3:53:00 | 89 | 50 | 25
3:54:00 | 89 | 50 | 25
3:55:00 | 89 | 50 | 108
3:56:00 | 89 | 50 | 70
3:57:00 | 89 | 50 | 54
3:58:00 | 89 | 50 | 53
3:59:00 | 89 | 50 | 54
4:00:00 | 89 | 50 | 26
4:01:00 | 88 | 50 | 26
4:02:00 | 88 | 50 | 26
4:03:00 | 88 | 50 | 26
4:04:00 | 88 | 50 | 26
4:05:00 | 87 | 50 | 26
4:06:00 | 87 | 50 | 26
4:07:00 | 87 | 50 | 26
4:08:00 | 86 | 50 | 26
4:09:00 | 86 | 50 | 26
4:10:00 | 86 | 50 | 9
4:11:00 | 86 | 50 | 22
4:12:00 | 86 | 50 | 13
4:13:00 | 85 | 50 | 6
4:14:00 | 85 | 50 | 6
4:15:00 | 85 | 50 | 6
4:16:00 | 84 | 50 | 6
4:17:00 | 84 | 50 | 6
4:18:00 | 84 | 50 | 6
4:19:00 | 84 | 50 | 6
4:20:00 | 83 | 50 | 6
4:21:00 | 83 | 50 | 6
4:22:00 | 83 | 51 | 6
4:23:00 | 83 | 51 | 6
4:24:00 | 83 | 51 | 6
4:25:00 | 82 | 51 | 6
4:26:00 | 82 | 51 | 6
4:27:00 | 82 | 51 | 6
4:28:00 | 82 | 51 | 6
4:29:00 | 82 | 51 | 5
4:30:00 | 82 | 51 | 5
4:31:00 | 82 | 51 | 3
4:32:00 | 82 | 51 | 5
4:33:00 | 82 | 51 | 5
4:34:00 | 82 | 51 | 6
4:35:00 | 82 | 51 | 5
4:36:00 | 83 | 51 | 6
4:37:00 | 83 | 51 | 6
4:38:00 | 83 | 51 | 6
4:39:00 | 83 | 51 | 6
4:40:00 | 84 | 51 | 6
4:41:00 | 84 | 51 | 6
4:42:00 | 85 | 50 | 5
4:43:00 | 85 | 50 | 6
4:44:00 | 85 | 50 | 6
4:45:00 | 86 | 50 | 6
4:46:00 | 86 | 50 | 6
4:47:00 | 87 | 50 | 6
4:48:00 | 87 | 50 | 6
4:49:00 | 87 | 50 | 6
4:50:00 | 88 | 50 | 6
4:51:00 | 88 | 50 | 6
4:52:00 | 88 | 50 | 6
4:53:00 | 88 | 50 | 6
4:54:00 | 89 | 50 | 6
4:55:00 | 89 | 50 | 6
4:56:00 | 89 | 50 | 6
4:57:00 | 89 | 50 | 6
4:58:00 | 89 | 50 | 6
4:59:00 | 89 | 50 | 6
5:00:00 | 89 | 50 | 6
5:01:00 | 89 | 50 | 6
5:02:00 | 89 | 50 | 6
5:03:00 | 89 | 50 | 6
5:04:00 | 88 | 50 | 6
5:05:00 | 88 | 50 | 6
5:06:00 | 88 | 50 | 6
5:07:00 | 88 | 50 | 6
5:08:00 | 88 | 50 | 6
5:09:00 | 88 | 50 | 6
5:10:00 | 88 | 50 | 6
5:11:00 | 88 | 50 | 6
5:12:00 | 87 | 50 | 6
5:13:00 | 87 | 50 | 6
5:14:00 | 87 | 50 | 6
5:15:00 | 87 | 50 | 6
5:16:00 | 87 | 50 | 6
5:17:00 | 87 | 50 | 6
5:18:00 | 87 | 50 | 6
5:19:00 | 86 | 50 | 6
5:20:00 | 86 | 50 | 6
5:21:00 | 86 | 50 | 6
5:22:00 | 86 | 50 | 6
5:23:00 | 86 | 50 | 6
5:24:00 | 86 | 50 | 6
5:25:00 | 86 | 50 | 6
5:26:00 | 86 | 50 | 6
5:27:00 | 86 | 50 | 6
5:28:00 | 86 | 50 | 6
5:29:00 | 86 | 50 | 6
5:30:00 | 86 | 50 | 6
5:31:00 | 86 | 50 | 6
5:32:00 | 86 | 50 | 6
5:33:00 | 86 | 50 | 6
5:34:00 | 85 | 50 | 6
5:35:00 | 85 | 50 | 6
5:36:00 | 85 | 50 | 6
5:37:00 | 85 | 50 | 6
5:38:00 | 85 | 50 | 6
5:39:00 | 85 | 50 | 6
5:40:00 | 86 | 50 | 6
5:41:00 | 86 | 50 | 6
5:42:00 | 86 | 50 | 6
5:43:00 | 86 | 50 | 6
5:44:00 | 86 | 50 | 6
5:45:00 | 86 | 50 | 6
5:46:00 | 86 | 50 | 6
5:47:00 | 86 | 50 | 6
5:48:00 | 86 | 50 | 6
5:49:00 | 86 | 50 | 6
5:50:00 | 86 | 50 | 6
5:51:00 | 86 | 50 | 6
5:52:00 | 86 | 50 | 6
5:53:00 | 86 | 50 | 6
5:54:00 | 86 | 50 | 6
5:55:00 | 86 | 50 | 7
5:56:00 | 86 | 50 | 6
5:57:00 | 86 | 50 | 6
5:58:00 | 86 | 50 | 7
5:59:00 | 86 | 50 | 7
6:00:00 | 86 | 50 | 7
6:01:00 | 86 | 50 | 7
6:02:00 | 85 | 50 | 7
6:03:00 | 85 | 50 | 7
6:04:00 | 85 | 50 | 7
6:05:00 | 85 | 50 | 7
6:06:00 | 85 | 50 | 7
6:07:00 | 85 | 50 | 7
6:08:00 | 84 | 50 | 7
6:09:00 | 84 | 50 | 7
6:10:00 | 84 | 50 | 7
6:11:00 | 84 | 50 | 7
6:12:00 | 84 | 50 | 6
6:13:00 | 84 | 50 | 6
6:14:00 | 84 | 50 | 6
6:15:00 | 84 | 50 | 6
6:16:00 | 83 | 50 | 6
6:17:00 | 83 | 50 | 6
6:18:00 | 83 | 50 | 6
6:19:00 | 83 | 51 | 6
6:20:00 | 82 | 51 | 6
6:21:00 | 82 | 51 | 6
6:22:00 | 82 | 51 | 6
6:23:00 | 82 | 51 | 6
6:24:00 | 82 | 51 | 6
6:25:00 | 81 | 51 | 6
6:26:00 | 81 | 51 | 6
6:27:00 | 81 | 51 | 6
6:28:00 | 82 | 51 | 6
6:29:00 | 82 | 51 | 6
6:30:00 | 82 | 51 | 6
6:31:00 | 82 | 51 | 6
6:32:00 | 82 | 51 | 6
6:33:00 | 83 | 51 | 6
6:34:00 | 83 | 51 | 6
6:35:00 | 83 | 51 | 6
6:36:00 | 84 | 51 | 6
6:37:00 | 84 | 51 | 6
6:38:00 | 84 | 51 | 7
6:39:00 | 85 | 51 | 7
6:40:00 | 85 | 51 | 7
6:41:00 | 86 | 50 | 7
6:42:00 | 86 | 50 | 7
6:43:00 | 87 | 50 | 7
6:44:00 | 87 | 50 | 7
6:45:00 | 88 | 50 | 7
6:46:00 | 88 | 50 | 7
6:47:00 | 88 | 50 | 7
6:48:00 | 88 | 50 | 7
6:49:00 | 88 | 50 | 7
6:50:00 | 88 | 50 | 7
6:51:00 | 88 | 50 | 7
6:52:00 | 88 | 50 | 7
6:53:00 | 88 | 50 | 7
6:54:00 | 88 | 50 | 7
6:55:00 | 88 | 50 | 7
6:56:00 | 88 | 50 | 7
6:57:00 | 88 | 50 | 7
6:58:00 | 88 | 50 | 7
6:59:00 | 88 | 50 | 7
7:00:00 | 88 | 50 | 7
7:01:00 | 87 | 50 | 7
7:02:00 | 87 | 50 | 7
7:03:00 | 87 | 50 | 7
7:04:00 | 86 | 50 | 7
7:05:00 | 86 | 50 | 8
7:06:00 | 85 | 50 | 8
7:07:00 | 85 | 50 | 8
7:08:00 | 85 | 50 | 7
7:09:00 | 85 | 50 | 7
7:10:00 | 84 | 50 | 7
7:11:00 | 84 | 50 | 7
7:12:00 | 84 | 50 | 7
7:13:00 | 84 | 50 | 7
7:14:00 | 83 | 50 | 7
7:15:00 | 83 | 50 | 7
7:16:00 | 83 | 50 | 7
7:17:00 | 82 | 51 | 7
7:18:00 | 82 | 51 | 7
7:19:00 | 82 | 51 | 7
7:20:00 | 81 | 51 | 7
7:21:00 | 81 | 51 | 7
7:22:00 | 81 | 51 | 7
7:23:00 | 81 | 51 | 7
7:24:00 | 81 | 51 | 7
7:25:00 | 80 | 51 | 7
7:26:00 | 81 | 51 | 7
7:27:00 | 81 | 51 | 8
7:28:00 | 81 | 51 | 7
7:29:00 | 81 | 51 | 7
7:30:00 | 81 | 51 | 7
7:31:00 | 82 | 51 | 7
7:32:00 | 82 | 51 | 7
7:33:00 | 83 | 51 | 7
7:34:00 | 83 | 51 | 7
7:35:00 | 84 | 51 | 7
7:36:00 | 85 | 51 | 7
7:37:00 | 85 | 51 | 7
7:38:00 | 86 | 50 | 7
7:39:00 | 86 | 50 | 7
7:40:00 | 87 | 50 | 12
7:41:00 | 88 | 50 | 10
7:42:00 | 88 | 50 | 9
7:43:00 | 89 | 50 | 8
7:44:00 | 89 | 50 | 8
7:45:00 | 90 | 50 | 9
7:46:00 | 90 | 50 | 9
7:47:00 | 90 | 50 | 9
7:48:00 | 90 | 50 | 9
7:49:00 | 91 | 50 | 9
7:50:00 | 91 | 50 | 9
7:51:00 | 91 | 50 | 9
7:52:00 | 91 | 50 | 9
7:53:00 | 91 | 50 | 9
7:54:00 | 91 | 50 | 9
7:55:00 | 90 | 50 | 10
7:56:00 | 90 | 50 | 9
7:57:00 | 90 | 50 | 9
7:58:00 | 90 | 50 | 8
7:59:00 | 90 | 50 | 8
8:00:00 | 90 | 50 | 8
8:01:00 | 89 | 50 | 8
8:02:00 | 89 | 50 | 8
8:03:00 | 89 | 50 | 8
8:04:00 | 88 | 50 | 8
8:05:00 | 88 | 50 | 7
8:06:00 | 88 | 50 | 8
8:07:00 | 88 | 50 | 7
8:08:00 | 87 | 50 | 7
8:09:00 | 87 | 50 | 7
8:10:00 | 87 | 50 | 7
8:11:00 | 87 | 50 | 7
8:12:00 | 86 | 50 | 7
8:13:00 | 86 | 50 | 7
8:14:00 | 86 | 50 | 7
8:15:00 | 86 | 50 | 7
8:16:00 | 85 | 50 | 7
8:17:00 | 85 | 50 | 7
8:18:00 | 85 | 50 | 7
8:19:00 | 84 | 50 | 7
8:20:00 | 84 | 50 | 7
8:21:00 | 83 | 50 | 7
8:22:00 | 83 | 50 | 7
8:23:00 | 83 | 51 | 7
8:24:00 | 83 | 51 | 7
8:25:00 | 82 | 51 | 7
8:26:00 | 82 | 51 | 7
8:27:00 | 82 | 51 | 7
8:28:00 | 82 | 51 | 7
8:29:00 | 82 | 51 | 7
8:30:00 | 82 | 51 | 7
8:31:00 | 82 | 51 | 7
8:32:00 | 81 | 51 | 7
8:33:00 | 81 | 51 | 7
8:34:00 | 81 | 51 | 7
8:35:00 | 81 | 51 | 7
8:36:00 | 82 | 51 | 7
8:37:00 | 82 | 51 | 7
8:38:00 | 82 | 51 | 7
8:39:00 | 82 | 51 | 7
8:40:00 | 82 | 51 | 8
8:41:00 | 83 | 51 | 8
8:42:00 | 83 | 51 | 8
8:43:00 | 84 | 51 | 8
8:44:00 | 84 | 51 | 8
8:45:00 | 85 | 50 | 13
8:46:00 | 85 | 50 | 13
8:47:00 | 86 | 50 | 13
8:48:00 | 87 | 50 | 13
8:49:00 | 87 | 50 | 13
8:50:00 | 88 | 50 | 13
8:51:00 | 88 | 50 | 13
8:52:00 | 89 | 50 | 13
8:53:00 | 89 | 50 | 13
8:54:00 | 89 | 50 | 13
8:55:00 | 90 | 50 | 13
8:56:00 | 90 | 50 | 11
8:57:00 | 90 | 50 | 10
8:58:00 | 91 | 50 | 10
8:59:00 | 90 | 50 | 10
9:00:00 | 91 | 50 | 12
9:01:00 | 90 | 50 | 12
9:02:00 | 90 | 50 | 12
9:03:00 | 90 | 50 | 12
9:04:00 | 90 | 50 | 11
9:05:00 | 89 | 50 | 11
9:06:00 | 89 | 50 | 11
9:07:00 | 89 | 50 | 11
9:08:00 | 89 | 50 | 11
9:09:00 | 88 | 50 | 11
9:10:00 | 88 | 50 | 9
9:11:00 | 88 | 50 | 8
9:12:00 | 88 | 50 | 8
9:13:00 | 88 | 50 | 8
9:14:00 | 87 | 50 | 8
9:15:00 | 87 | 50 | 8
9:16:00 | 87 | 50 | 8
9:17:00 | 86 | 50 | 8
9:18:00 | 86 | 50 | 8
9:19:00 | 85 | 50 | 8
9:20:00 | 85 | 50 | 8
9:21:00 | 85 | 50 | 8
9:22:00 | 84 | 50 | 8
9:23:00 | 84 | 50 | 8
9:24:00 | 84 | 50 | 8
9:25:00 | 84 | 50 | 8
9:26:00 | 83 | 50 | 8
9:27:00 | 83 | 50 | 8
9:28:00 | 83 | 50 | 8
9:29:00 | 83 | 50 | 8
9:30:00 | 82 | 50 | 8
9:31:00 | 82 | 51 | 8
9:32:00 | 82 | 51 | 8
9:33:00 | 82 | 51 | 8
9:34:00 | 81 | 51 | 8
9:35:00 | 81 | 51 | 8
9:36:00 | 81 | 51 | 8
9:37:00 | 81 | 51 | 8
9:38:00 | 81 | 51 | 8
9:39:00 | 81 | 51 | 8
9:40:00 | 81 | 51 | 10
9:41:00 | 81 | 51 | 9
9:42:00 | 81 | 51 | 9
9:43:00 | 82 | 51 | 9
9:44:00 | 82 | 51 | 10
9:45:00 | 83 | 51 | 17
9:46:00 | 83 | 51 | 18
9:47:00 | 84 | 51 | 20
9:48:00 | 84 | 51 | 22
9:49:00 | 85 | 51 | 33
9:50:00 | 86 | 51 | 34
9:51:00 | 87 | 50 | 38
9:52:00 | 87 | 50 | 38
9:53:00 | 88 | 50 | 36
9:54:00 | 88 | 50 | 36
9:55:00 | 89 | 50 | 17
9:56:00 | 90 | 50 | 15
9:57:00 | 90 | 50 | 12
9:58:00 | 90 | 50 | 12
9:59:00 | 91 | 50 | 12
10:00:00 | 91 | 50 | 20
10:01:00 | 91 | 50 | 20
10:02:00 | 91 | 50 | 20
10:03:00 | 91 | 50 | 21
10:04:00 | 91 | 50 | 21
10:05:00 | 90 | 50 | 21
10:06:00 | 90 | 50 | 21
10:07:00 | 90 | 50 | 21
10:08:00 | 90 | 50 | 20
10:09:00 | 90 | 50 | 20
10:10:00 | 89 | 50 | 11
10:11:00 | 89 | 50 | 10
10:12:00 | 89 | 50 | 9
10:13:00 | 89 | 50 | 9
10:14:00 | 89 | 50 | 9
10:15:00 | 88 | 50 | 10
10:16:00 | 88 | 50 | 10
10:17:00 | 88 | 50 | 10
10:18:00 | 87 | 50 | 10
10:19:00 | 87 | 50 | 10
10:20:00 | 86 | 50 | 10
10:21:00 | 86 | 50 | 10
10:22:00 | 86 | 50 | 10
10:23:00 | 86 | 50 | 10
10:24:00 | 85 | 50 | 9
10:25:00 | 85 | 50 | 9
10:26:00 | 85 | 50 | 9
10:27:00 | 85 | 50 | 8
10:28:00 | 84 | 50 | 8
10:29:00 | 84 | 50 | 8
10:30:00 | 84 | 50 | 8
10:31:00 | 83 | 50 | 8
10:32:00 | 83 | 50 | 8
10:33:00 | 83 | 51 | 8
10:34:00 | 82 | 51 | 8
10:35:00 | 82 | 51 | 8
10:36:00 | 82 | 51 | 8
10:37:00 | 81 | 51 | 8
10:38:00 | 81 | 51 | 8
10:39:00 | 81 | 51 | 8
10:40:00 | 81 | 51 | 8
10:41:00 | 81 | 51 | 8
10:42:00 | 81 | 51 | 8
10:43:00 | 81 | 51 | 8
10:44:00 | 81 | 51 | 8
10:45:00 | 82 | 51 | 8
10:46:00 | 82 | 51 | 8
10:47:00 | 82 | 51 | 8
10:48:00 | 83 | 51 | 8
10:49:00 | 83 | 51 | 9
10:50:00 | 84 | 51 | 9
10:51:00 | 84 | 51 | 9
10:52:00 | 85 | 51 | 9
10:53:00 | 85 | 51 | 10
10:54:00 | 86 | 50 | 11
10:55:00 | 86 | 50 | 10
10:56:00 | 87 | 50 | 9
10:57:00 | 87 | 50 | 9
10:58:00 | 88 | 50 | 9
10:59:00 | 88 | 50 | 9
11:00:00 | 89 | 50 | 11
11:01:00 | 89 | 50 | 11
11:02:00 | 89 | 50 | 11
11:03:00 | 89 | 50 | 11
11:04:00 | 89 | 50 | 11
11:05:00 | 89 | 50 | 11
11:06:00 | 89 | 50 | 11
11:07:00 | 89 | 50 | 11
11:08:00 | 89 | 50 | 11
11:09:00 | 89 | 50 | 11
11:10:00 | 89 | 50 | 10
11:11:00 | 89 | 50 | 8
11:12:00 | 89 | 50 | 8
11:13:00 | 89 | 50 | 7
11:14:00 | 89 | 50 | 8
11:15:00 | 88 | 50 | 8
11:16:00 | 88 | 50 | 8
11:17:00 | 88 | 50 | 7
11:18:00 | 87 | 50 | 7
11:19:00 | 87 | 50 | 7
11:20:00 | 87 | 50 | 7
11:21:00 | 86 | 50 | 7
11:22:00 | 86 | 50 | 7
11:23:00 | 86 | 50 | 7
11:24:00 | 85 | 50 | 7
11:25:00 | 85 | 50 | 7
11:26:00 | 85 | 50 | 7
11:27:00 | 85 | 50 | 7
11:28:00 | 84 | 50 | 7
11:29:00 | 84 | 50 | 7
11:30:00 | 84 | 50 | 7
11:31:00 | 84 | 50 | 7
11:32:00 | 83 | 50 | 7
11:33:00 | 83 | 51 | 7
11:34:00 | 83 | 51 | 6
11:35:00 | 82 | 51 | 6
11:36:00 | 82 | 51 | 6
11:37:00 | 82 | 51 | 6
11:38:00 | 82 | 51 | 6
11:39:00 | 81 | 51 | 6
11:40:00 | 81 | 51 | 7
11:41:00 | 81 | 51 | 7
11:42:00 | 81 | 51 | 7
11:43:00 | 81 | 51 | 7
11:44:00 | 81 | 51 | 7
11:45:00 | 81 | 51 | 7
11:46:00 | 82 | 51 | 7
11:47:00 | 82 | 51 | 7
11:48:00 | 82 | 51 | 7
11:49:00 | 83 | 51 | 7
11:50:00 | 83 | 51 | 7
11:51:00 | 84 | 51 | 7
11:52:00 | 84 | 51 | 7
11:53:00 | 85 | 51 | 7
11:54:00 | 85 | 51 | 7
11:55:00 | 86 | 51 | 12
11:56:00 | 86 | 50 | 11
11:57:00 | 87 | 50 | 11
11:58:00 | 87 | 50 | 12
11:59:00 | 88 | 50 | 11
12:00:00 | 88 | 50 | 14
12:01:00 | 89 | 50 | 13
12:02:00 | 89 | 50 | 13
12:03:00 | 89 | 50 | 13
12:04:00 | 89 | 50 | 13
12:05:00 | 89 | 50 | 13
12:06:00 | 89 | 50 | 14
12:07:00 | 89 | 50 | 14
12:08:00 | 89 | 50 | 14
12:09:00 | 89 | 50 | 14
12:10:00 | 89 | 50 | 11
12:11:00 | 89 | 50 | 9
12:12:00 | 89 | 50 | 9
12:13:00 | 89 | 50 | 9
12:14:00 | 88 | 50 | 9
12:15:00 | 88 | 50 | 10
12:16:00 | 88 | 50 | 10
12:17:00 | 88 | 50 | 9
12:18:00 | 87 | 50 | 9
12:19:00 | 87 | 50 | 9
12:20:00 | 87 | 50 | 9
12:21:00 | 86 | 50 | 9
12:22:00 | 86 | 50 | 9
12:23:00 | 86 | 50 | 9
12:24:00 | 85 | 50 | 9
12:25:00 | 85 | 50 | 8
12:26:00 | 85 | 50 | 8
12:27:00 | 85 | 50 | 7
12:28:00 | 85 | 50 | 7
12:29:00 | 84 | 50 | 7
12:30:00 | 84 | 50 | 7
12:31:00 | 84 | 50 | 7
12:32:00 | 83 | 50 | 7
12:33:00 | 83 | 50 | 7
12:34:00 | 83 | 51 | 7
12:35:00 | 82 | 51 | 7
12:36:00 | 82 | 51 | 7
12:37:00 | 82 | 51 | 7
12:38:00 | 82 | 51 | 7
12:39:00 | 81 | 51 | 7
12:40:00 | 81 | 51 | 7
12:41:00 | 81 | 51 | 7
12:42:00 | 81 | 51 | 7
12:43:00 | 81 | 51 | 7
12:44:00 | 81 | 51 | 7
12:45:00 | 81 | 51 | 7
12:46:00 | 82 | 51 | 7
12:47:00 | 82 | 51 | 8
12:48:00 | 82 | 51 | 7
12:49:00 | 83 | 51 | 7
12:50:00 | 83 | 51 | 7
12:51:00 | 84 | 51 | 7
12:52:00 | 84 | 51 | 9
12:53:00 | 85 | 51 | 10
12:54:00 | 85 | 51 | 13
12:55:00 | 86 | 51 | 10
12:56:00 | 86 | 50 | 9
12:57:00 | 87 | 50 | 10
12:58:00 | 87 | 50 | 10
12:59:00 | 88 | 50 | 10
13:00:00 | 88 | 50 | 12
13:01:00 | 88 | 50 | 12
13:02:00 | 89 | 50 | 12
13:03:00 | 89 | 50 | 12
13:04:00 | 89 | 50 | 12
13:05:00 | 89 | 50 | 12
13:06:00 | 89 | 50 | 12
13:07:00 | 89 | 50 | 12
13:08:00 | 89 | 50 | 12
13:09:00 | 89 | 50 | 12
13:10:00 | 89 | 50 | 9
13:11:00 | 89 | 50 | 7
13:12:00 | 89 | 50 | 7
13:13:00 | 89 | 50 | 7
13:14:00 | 89 | 50 | 7
13:15:00 | 88 | 50 | 8
13:16:00 | 88 | 50 | 8
13:17:00 | 88 | 50 | 8
13:18:00 | 87 | 50 | 8
13:19:00 | 87 | 50 | 8
13:20:00 | 87 | 50 | 7
13:21:00 | 86 | 50 | 7
13:22:00 | 86 | 50 | 7
13:23:00 | 86 | 50 | 7
13:24:00 | 85 | 50 | 7
13:25:00 | 85 | 50 | 7
13:26:00 | 85 | 50 | 6
13:27:00 | 85 | 50 | 6
13:28:00 | 85 | 50 | 7
13:29:00 | 84 | 50 | 6
13:30:00 | 84 | 50 | 7
13:31:00 | 84 | 50 | 7
13:32:00 | 83 | 50 | 7
13:33:00 | 83 | 50 | 7
13:34:00 | 83 | 51 | 6
13:35:00 | 82 | 51 | 6
13:36:00 | 82 | 51 | 6
13:37:00 | 82 | 51 | 6
13:38:00 | 82 | 51 | 7
13:39:00 | 81 | 51 | 7
13:40:00 | 81 | 51 | 7
13:41:00 | 81 | 51 | 7
13:42:00 | 81 | 51 | 7
13:43:00 | 81 | 51 | 7
13:44:00 | 81 | 51 | 7
13:45:00 | 81 | 51 | 7
13:46:00 | 82 | 51 | 7
13:47:00 | 82 | 51 | 7
13:48:00 | 82 | 51 | 7
13:49:00 | 83 | 51 | 7
13:50:00 | 83 | 51 | 7
13:51:00 | 84 | 51 | 7
13:52:00 | 84 | 51 | 7
13:53:00 | 85 | 51 | 7
13:54:00 | 85 | 51 | 7
13:55:00 | 86 | 51 | 8
13:56:00 | 86 | 50 | 8
13:57:00 | 87 | 50 | 8
13:58:00 | 87 | 50 | 9
13:59:00 | 88 | 50 | 9
14:00:00 | 88 | 50 | 9
14:01:00 | 88 | 50 | 9
14:02:00 | 89 | 50 | 9
14:03:00 | 89 | 50 | 9
14:04:00 | 89 | 50 | 9
14:05:00 | 89 | 50 | 9
14:06:00 | 89 | 50 | 9
14:07:00 | 89 | 50 | 9
14:08:00 | 89 | 50 | 9
14:09:00 | 89 | 50 | 9
14:10:00 | 89 | 50 | 8
14:11:00 | 89 | 50 | 8
14:12:00 | 89 | 50 | 8
14:13:00 | 88 | 50 | 8
14:14:00 | 88 | 50 | 8
14:15:00 | 88 | 50 | 8
14:16:00 | 88 | 50 | 8
14:17:00 | 87 | 50 | 8
14:18:00 | 87 | 50 | 8
14:19:00 | 87 | 50 | 8
14:20:00 | 86 | 50 | 8
14:21:00 | 86 | 50 | 8
14:22:00 | 86 | 50 | 8
14:23:00 | 86 | 50 | 8
14:24:00 | 85 | 50 | 8
14:25:00 | 85 | 50 | 7
14:26:00 | 85 | 50 | 7
14:27:00 | 85 | 50 | 7
14:28:00 | 84 | 50 | 7
14:29:00 | 84 | 50 | 7
14:30:00 | 84 | 50 | 7
14:31:00 | 83 | 50 | 7
14:32:00 | 83 | 50 | 7
14:33:00 | 83 | 50 | 7
14:34:00 | 82 | 51 | 7
14:35:00 | 82 | 51 | 7
14:36:00 | 82 | 51 | 7
14:37:00 | 82 | 51 | 7
14:38:00 | 81 | 51 | 7
14:39:00 | 81 | 51 | 6
14:40:00 | 81 | 51 | 7
14:41:00 | 81 | 51 | 7
14:42:00 | 81 | 51 | 7
14:43:00 | 81 | 51 | 7
14:44:00 | 81 | 51 | 7
14:45:00 | 82 | 51 | 7
14:46:00 | 82 | 51 | 7
14:47:00 | 82 | 51 | 7
14:48:00 | 83 | 51 | 8
14:49:00 | 83 | 51 | 7
14:50:00 | 83 | 51 | 7
14:51:00 | 84 | 51 | 7
14:52:00 | 84 | 51 | 7
14:53:00 | 85 | 51 | 7
14:54:00 | 85 | 51 | 8
14:55:00 | 86 | 50 | 9
14:56:00 | 86 | 50 | 9
14:57:00 | 87 | 50 | 9
14:58:00 | 88 | 50 | 9
14:59:00 | 88 | 50 | 9
15:00:00 | 88 | 50 | 9
15:01:00 | 89 | 50 | 9
15:02:00 | 89 | 50 | 9
15:03:00 | 89 | 50 | 9
15:04:00 | 89 | 50 | 9
15:05:00 | 89 | 50 | 9
15:06:00 | 89 | 50 | 9
15:07:00 | 89 | 50 | 9
15:08:00 | 89 | 50 | 9
15:09:00 | 89 | 50 | 9
15:10:00 | 89 | 50 | 8
15:11:00 | 89 | 50 | 8
15:12:00 | 89 | 50 | 8
15:13:00 | 88 | 50 | 8
15:14:00 | 88 | 50 | 8
15:15:00 | 88 | 50 | 8
15:16:00 | 88 | 50 | 8
15:17:00 | 87 | 50 | 8
15:18:00 | 87 | 50 | 9
15:19:00 | 87 | 50 | 9
15:20:00 | 86 | 50 | 9
15:21:00 | 86 | 50 | 9
15:22:00 | 86 | 50 | 9
15:23:00 | 85 | 50 | 9
15:24:00 | 85 | 50 | 9
15:25:00 | 85 | 50 | 8
15:26:00 | 85 | 50 | 8
15:27:00 | 85 | 50 | 7
15:28:00 | 84 | 50 | 7
15:29:00 | 84 | 50 | 7
15:30:00 | 84 | 50 | 7
15:31:00 | 83 | 50 | 7
15:32:00 | 83 | 51 | 7
15:33:00 | 83 | 51 | 7
15:34:00 | 82 | 51 | 7
15:35:00 | 82 | 51 | 7
15:36:00 | 82 | 51 | 7
15:37:00 | 82 | 51 | 7
15:38:00 | 81 | 51 | 7
15:39:00 | 81 | 51 | 7
15:40:00 | 81 | 51 | 7
15:41:00 | 81 | 51 | 7
15:42:00 | 81 | 51 | 7
15:43:00 | 81 | 51 | 7
15:44:00 | 81 | 51 | 7
15:45:00 | 81 | 51 | 7
15:46:00 | 82 | 51 | 7