## Sheet1
Колонка_1 | Колонка_2 | Колонка_3 | Колонка_4
--Test Summary--
Full Path and File Name
Instrument Name | 7222 #1
Instrument Type | Consistometer
Instrument Serial Number | 113
Test Start Date | 21.02.2002
Test Start Time | 21:17:09
Test Stop Date | 22.02.2002
Test Stop Time | 2:36:41
Test Length | 5:19:32
Final Sample Time Offset | 5:19:00
Controller Schedule Name
Sampling Period | 60 seconds
Comments | MPa: 50(30min); T:60C(20min), 85(10min); dry blending, field water
Sprd=>25cm (23C);
Sprd= 25cm (80C); Finish at 5:11
Information | WellID | 3588
Information | Customer | Usinsk
Information | CementClass | G
Information | CementMfr | Dyckerhoff
Information | Additives | 1.4%TDF-1+0.2%TR-1
Information | Density | 1900
Information | BHCT | 85
Information | BHST | 85
Information | FluidLoss | 62cc/30min
Information | JobType | Squeeze
Calculated Value | Thickening_Time | N/A
Calculated Value | Setting Time | N/A
Initial Temperature (C) | 26 C
Final Temperature (C) | 86 C
Initial Pressure (MPa) | 2 MPa
Final Pressure (MPa) | 50 MPa
Initial Consistency (Bc) | 13 Bc
Final Consistency (Bc) | 6 Bc
--Data--
Time (HH:MM:SS) | Temperature (C) | Pressure (MPa) | Consistency (Bc)
0:00:00 | 26 | 2 | 13
0:01:00 | 26 | 4 | 12
0:02:00 | 26 | 5 | 11
0:03:00 | 26 | 7 | 12
0:04:00 | 26 | 9 | 14
0:05:00 | 27 | 11 | 11
0:06:00 | 28 | 13 | 11
0:07:00 | 29 | 14 | 11
0:08:00 | 33 | 16 | 10
0:09:00 | 36 | 17 | 12
0:10:00 | 39 | 18 | 11
0:11:00 | 42 | 20 | 9
0:12:00 | 45 | 22 | 9
0:13:00 | 47 | 23 | 14
0:14:00 | 49 | 25 | 10
0:15:00 | 51 | 26 | 9
0:16:00 | 53 | 28 | 9
0:17:00 | 54 | 29 | 9
0:18:00 | 56 | 31 | 9
0:19:00 | 57 | 32 | 9
0:20:00 | 59 | 34 | 9
0:21:00 | 60 | 36 | 9
0:22:00 | 61 | 38 | 9
0:23:00 | 63 | 40 | 9
0:24:00 | 65 | 41 | 9
0:25:00 | 67 | 43 | 9
0:26:00 | 70 | 45 | 9
0:27:00 | 72 | 46 | 9
0:28:00 | 74 | 48 | 9
0:29:00 | 77 | 49 | 9
0:30:00 | 79 | 51 | 9
0:31:00 | 81 | 51 | 9
0:32:00 | 82 | 51 | 11
0:33:00 | 82 | 51 | 15
0:34:00 | 83 | 51 | 15
0:35:00 | 83 | 51 | 31
0:36:00 | 83 | 51 | 28
0:37:00 | 84 | 51 | 27
0:38:00 | 84 | 51 | 28
0:39:00 | 85 | 51 | 34
0:40:00 | 86 | 51 | 30
0:41:00 | 87 | 50 | 9
0:42:00 | 92 | 50 | 8
0:43:00 | 95 | 50 | 8
0:44:00 | 97 | 50 | 8
0:45:00 | 97 | 50 | 10
0:46:00 | 97 | 50 | 18
0:47:00 | 97 | 50 | 18
0:48:00 | 97 | 50 | 18
0:49:00 | 97 | 50 | 18
0:50:00 | 97 | 50 | 18
0:51:00 | 97 | 50 | 18
0:52:00 | 96 | 50 | 18
0:53:00 | 96 | 50 | 18
0:54:00 | 96 | 50 | 18
0:55:00 | 96 | 50 | 18
0:56:00 | 95 | 50 | 9
0:57:00 | 95 | 50 | 8
0:58:00 | 94 | 50 | 7
0:59:00 | 93 | 50 | 16
1:00:00 | 92 | 50 | 12
1:01:00 | 90 | 50 | 12
1:02:00 | 89 | 50 | 16
1:03:00 | 88 | 50 | 14
1:04:00 | 88 | 50 | 24
1:05:00 | 87 | 50 | 20
1:06:00 | 87 | 50 | 16
1:07:00 | 86 | 50 | 31
1:08:00 | 86 | 50 | 19
1:09:00 | 85 | 50 | 35
1:10:00 | 85 | 50 | 14
1:11:00 | 84 | 50 | 7
1:12:00 | 84 | 50 | 8
1:13:00 | 83 | 50 | 8
1:14:00 | 82 | 50 | 8
1:15:00 | 81 | 51 | 7
1:16:00 | 81 | 51 | 21
1:17:00 | 80 | 51 | 14
1:18:00 | 79 | 51 | 32
1:19:00 | 79 | 51 | 26
1:20:00 | 78 | 51 | 30
1:21:00 | 78 | 51 | 39
1:22:00 | 78 | 51 | 18
1:23:00 | 78 | 51 | 22
1:24:00 | 78 | 51 | 14
1:25:00 | 78 | 51 | 15
1:26:00 | 78 | 51 | 8
1:27:00 | 79 | 51 | 11
1:28:00 | 79 | 51 | 8
1:29:00 | 81 | 51 | 8
1:30:00 | 83 | 51 | 7
1:31:00 | 85 | 51 | 8
1:32:00 | 87 | 51 | 28
1:33:00 | 88 | 51 | 19
1:34:00 | 90 | 50 | 17
1:35:00 | 91 | 50 | 17
1:36:00 | 92 | 50 | 17
1:37:00 | 93 | 50 | 17
1:38:00 | 94 | 50 | 17
1:39:00 | 95 | 50 | 17
1:40:00 | 95 | 50 | 16
1:41:00 | 96 | 50 | 14
1:42:00 | 97 | 50 | 26
1:43:00 | 97 | 50 | 16
1:44:00 | 97 | 50 | 22
1:45:00 | 97 | 50 | 12
1:46:00 | 96 | 50 | 17
1:47:00 | 96 | 50 | 17
1:48:00 | 95 | 50 | 17
1:49:00 | 95 | 50 | 17
1:50:00 | 95 | 50 | 17
1:51:00 | 94 | 50 | 17
1:52:00 | 94 | 50 | 17
1:53:00 | 94 | 50 | 17
1:54:00 | 94 | 50 | 15
1:55:00 | 93 | 50 | 17
1:56:00 | 93 | 50 | 14
1:57:00 | 93 | 50 | 14
1:58:00 | 92 | 50 | 13
1:59:00 | 92 | 50 | 13
2:00:00 | 91 | 50 | 13
2:01:00 | 90 | 50 | 10
2:02:00 | 90 | 50 | 10
2:03:00 | 89 | 50 | 10
2:04:00 | 89 | 50 | 10
2:05:00 | 88 | 50 | 10
2:06:00 | 88 | 50 | 10
2:07:00 | 88 | 50 | 10
2:08:00 | 87 | 50 | 10
2:09:00 | 87 | 50 | 10
2:10:00 | 87 | 50 | 10
2:11:00 | 86 | 50 | 14
2:12:00 | 86 | 50 | 14
2:13:00 | 86 | 50 | 13
2:14:00 | 85 | 50 | 14
2:15:00 | 85 | 50 | 13
2:16:00 | 84 | 50 | 10
2:17:00 | 84 | 50 | 10
2:18:00 | 83 | 50 | 10
2:19:00 | 83 | 51 | 10
2:20:00 | 83 | 51 | 10
2:21:00 | 82 | 51 | 10
2:22:00 | 82 | 51 | 13
2:23:00 | 82 | 51 | 18
2:24:00 | 82 | 51 | 22
2:25:00 | 81 | 51 | 62
2:26:00 | 81 | 51 | 15
2:27:00 | 81 | 51 | 15
2:28:00 | 81 | 51 | 15
2:29:00 | 81 | 51 | 15
2:30:00 | 81 | 51 | 14
2:31:00 | 82 | 51 | 12
2:32:00 | 82 | 51 | 12
2:33:00 | 82 | 51 | 11
2:34:00 | 83 | 51 | 21
2:35:00 | 83 | 51 | 15
2:36:00 | 83 | 51 | 15
2:37:00 | 84 | 51 | 15
2:38:00 | 84 | 51 | 15
2:39:00 | 84 | 51 | 15
2:40:00 | 85 | 51 | 15
2:41:00 | 85 | 51 | 20
2:42:00 | 86 | 50 | 24
2:43:00 | 86 | 50 | 17
2:44:00 | 87 | 50 | 17
2:45:00 | 87 | 50 | 16
2:46:00 | 88 | 50 | 15
2:47:00 | 88 | 50 | 15
2:48:00 | 88 | 50 | 15
2:49:00 | 89 | 50 | 15
2:50:00 | 89 | 50 | 15
2:51:00 | 89 | 50 | 15
2:52:00 | 89 | 50 | 15
2:53:00 | 89 | 50 | 15
2:54:00 | 89 | 50 | 15
2:55:00 | 89 | 50 | 15
2:56:00 | 89 | 50 | 60
2:57:00 | 89 | 50 | 17
2:58:00 | 89 | 50 | 16
2:59:00 | 88 | 50 | 16
3:00:00 | 88 | 50 | 17
3:01:00 | 88 | 50 | 15
3:02:00 | 88 | 50 | 15
3:03:00 | 87 | 50 | 15
3:04:00 | 87 | 50 | 15
3:05:00 | 87 | 50 | 15
3:06:00 | 86 | 50 | 16
3:07:00 | 86 | 50 | 16
3:08:00 | 86 | 50 | 16
3:09:00 | 85 | 50 | 16
3:10:00 | 85 | 50 | 16
3:11:00 | 85 | 50 | 28
3:12:00 | 85 | 50 | 27
3:13:00 | 84 | 50 | 23
3:14:00 | 84 | 50 | 20
3:15:00 | 84 | 50 | 18
3:16:00 | 83 | 50 | 15
3:17:00 | 83 | 50 | 15
3:18:00 | 83 | 50 | 15
3:19:00 | 82 | 51 | 15
3:20:00 | 82 | 51 | 26
3:21:00 | 82 | 51 | 26
3:22:00 | 81 | 51 | 24
3:23:00 | 81 | 51 | 23
3:24:00 | 81 | 51 | 37
3:25:00 | 81 | 51 | 31
3:26:00 | 81 | 51 | 21
3:27:00 | 81 | 51 | 21
3:28:00 | 81 | 51 | 21
3:29:00 | 81 | 51 | 21
3:30:00 | 81 | 51 | 21
3:31:00 | 81 | 51 | 20
3:32:00 | 82 | 51 | 20
3:33:00 | 82 | 51 | 20
3:34:00 | 83 | 51 | 20
3:35:00 | 83 | 51 | 20
3:36:00 | 84 | 51 | 20
3:37:00 | 84 | 51 | 20
3:38:00 | 85 | 51 | 20
3:39:00 | 85 | 51 | 20
3:40:00 | 86 | 51 | 20
3:41:00 | 86 | 50 | 31
3:42:00 | 87 | 50 | 30
3:43:00 | 87 | 50 | 27
3:44:00 | 88 | 50 | 26
3:45:00 | 89 | 50 | 27
3:46:00 | 89 | 50 | 25
3:47:00 | 89 | 50 | 25
3:48:00 | 90 | 50 | 25
3:49:00 | 90 | 50 | 25
3:50:00 | 90 | 50 | 25
3:51:00 | 90 | 50 | 25
3:52:00 | 90 | 50 | 25
3:53:00 | 90 | 50 | 25
3:54:00 | 90 | 50 | 25
3:55:00 | 90 | 50 | 25
3:56:00 | 90 | 50 | 31
3:57:00 | 90 | 50 | 32
3:58:00 | 90 | 50 | 32
3:59:00 | 90 | 50 | 32
4:00:00 | 89 | 50 | 32
4:01:00 | 89 | 50 | 30
4:02:00 | 89 | 50 | 30
4:03:00 | 88 | 50 | 30
4:04:00 | 88 | 50 | 30
4:05:00 | 88 | 50 | 30
4:06:00 | 87 | 50 | 30
4:07:00 | 87 | 50 | 31
4:08:00 | 87 | 50 | 31
4:09:00 | 87 | 50 | 31
4:10:00 | 86 | 50 | 31
4:11:00 | 86 | 50 | 38
4:12:00 | 86 | 50 | 35
4:13:00 | 85 | 50 | 36
4:14:00 | 85 | 50 | 36
4:15:00 | 85 | 50 | 36
4:16:00 | 85 | 50 | 29
4:17:00 | 84 | 50 | 29
4:18:00 | 84 | 50 | 29
4:19:00 | 84 | 50 | 28
4:20:00 | 83 | 50 | 28
4:21:00 | 83 | 50 | 27
4:22:00 | 83 | 51 | 28
4:23:00 | 82 | 51 | 29
4:24:00 | 82 | 51 | 28
4:25:00 | 82 | 51 | 28
4:26:00 | 82 | 51 | 29
4:27:00 | 82 | 51 | 29
4:28:00 | 81 | 51 | 29
4:29:00 | 81 | 51 | 28
4:30:00 | 81 | 51 | 31
4:31:00 | 81 | 51 | 31
4:32:00 | 81 | 51 | 31
4:33:00 | 81 | 51 | 32
4:34:00 | 81 | 51 | 34
4:35:00 | 82 | 51 | 30
4:36:00 | 82 | 51 | 27
4:37:00 | 82 | 51 | 27
4:38:00 | 82 | 51 | 27
4:39:00 | 83 | 51 | 27
4:40:00 | 83 | 51 | 27
4:41:00 | 83 | 51 | 32
4:42:00 | 84 | 50 | 31
4:43:00 | 84 | 50 | 31
4:44:00 | 85 | 50 | 37
4:45:00 | 86 | 50 | 32
4:46:00 | 86 | 50 | 29
4:47:00 | 87 | 50 | 28
4:48:00 | 87 | 50 | 28
4:49:00 | 88 | 50 | 33
4:50:00 | 88 | 50 | 31
4:51:00 | 89 | 50 | 29
4:52:00 | 89 | 50 | 28
4:53:00 | 90 | 50 | 28
4:54:00 | 90 | 50 | 28
4:55:00 | 90 | 50 | 28
4:56:00 | 90 | 50 | 28
4:57:00 | 91 | 50 | 46
4:58:00 | 91 | 50 | 35
4:59:00 | 91 | 50 | 28
5:00:00 | 91 | 50 | 47
5:01:00 | 91 | 50 | 22
5:02:00 | 90 | 50 | 22
5:03:00 | 90 | 50 | 23
5:04:00 | 90 | 50 | 23
5:05:00 | 90 | 50 | 22
5:06:00 | 89 | 50 | 20
5:07:00 | 89 | 50 | 36
5:08:00 | 89 | 50 | 29
5:09:00 | 89 | 50 | 28
5:10:00 | 89 | 50 | 27
5:11:00 | 88 | 50 | 32
5:12:00 | 88 | 50 | 6
5:13:00 | 88 | 50 | 6
5:14:00 | 88 | 50 | 6
5:15:00 | 88 | 50 | 6
5:16:00 | 87 | 50 | 6
5:17:00 | 87 | 50 | 6
5:18:00 | 87 | 50 | 6
5:19:00 | 86 | 50 | 6