## Sheet1
Колонка_1 | Колонка_2 | Колонка_3 | Колонка_4
--Test Summary--
Full Path and File Name
Instrument Name | 7222 #1
Instrument Type | Consistometer
Instrument Serial Number | 113
Test Start Date | 28.02.2002
Test Start Time | 0:51:08
Test Stop Date | 28.02.2002
Test Stop Time | 3:03:32
Test Length | 2:12:24
Final Sample Time Offset | 2:12:00
Controller Schedule Name
Sampling Period | 60 seconds
Comments | MPa: 50(30min); T:60C(20min), 91(10min); dry blending, field water Finish 1:54
Information | WellID
Information | Customer | Usinsk
Information | CementClass | G
Information | CementMfr | Dyckerhoff
Information | Additives | 1.4%TDF-1+0.2%TR-1
Information | Density | 1900
Information | BHCT | 91
Information | BHST | 91
Information | FluidLoss
Information | JobType | Squeeze
Calculated Value | Thickening_Time | N/A
Calculated Value | Setting Time | N/A
Initial Temperature (C) | 24 C
Final Temperature (C) | 100 C
Initial Pressure (MPa) | 1 MPa
Final Pressure (MPa) | 50 MPa
Initial Consistency (Bc) | 13 Bc
Final Consistency (Bc) | 1 Bc
--Data--
Time (HH:MM:SS) | Temperature (C) | Pressure (MPa) | Consistency (Bc)
0:00:00 | 24 | 1 | 13
0:01:00 | 24 | 3 | 16
0:02:00 | 24 | 5 | 16
0:03:00 | 25 | 7 | 16
0:04:00 | 25 | 9 | 17
0:05:00 | 26 | 11 | 13
0:06:00 | 28 | 12 | 13
0:07:00 | 29 | 14 | 12
0:08:00 | 32 | 16 | 12
0:09:00 | 35 | 17 | 12
0:10:00 | 38 | 18 | 18
0:11:00 | 40 | 20 | 16
0:12:00 | 42 | 21 | 14
0:13:00 | 45 | 23 | 14
0:14:00 | 47 | 24 | 11
0:15:00 | 49 | 26 | 11
0:16:00 | 51 | 28 | 12
0:17:00 | 53 | 29 | 14
0:18:00 | 55 | 31 | 12
0:19:00 | 56 | 32 | 14
0:20:00 | 58 | 34 | 12
0:21:00 | 59 | 36 | 13
0:22:00 | 61 | 38 | 12
0:23:00 | 62 | 40 | 11
0:24:00 | 65 | 41 | 11
0:25:00 | 67 | 43 | 12
0:26:00 | 70 | 44 | 12
0:27:00 | 74 | 46 | 12
0:28:00 | 77 | 48 | 12
0:29:00 | 80 | 49 | 12
0:30:00 | 84 | 51 | 12
0:31:00 | 86 | 51 | 9
0:32:00 | 87 | 51 | 12
0:33:00 | 88 | 51 | 21
0:34:00 | 88 | 51 | 18
0:35:00 | 89 | 51 | 8
0:36:00 | 89 | 51 | 7
0:37:00 | 90 | 51 | 6
0:38:00 | 91 | 51 | 7
0:39:00 | 91 | 51 | 6
0:40:00 | 92 | 51 | 6
0:41:00 | 98 | 50 | 12
0:42:00 | 104 | 50 | 12
0:43:00 | 106 | 50 | 12
0:44:00 | 108 | 50 | 12
0:45:00 | 108 | 50 | 12
0:46:00 | 107 | 50 | 12
0:47:00 | 107 | 50 | 12
0:48:00 | 106 | 50 | 13
0:49:00 | 106 | 50 | 14
0:50:00 | 106 | 50 | 11
0:51:00 | 106 | 50 | 11
0:52:00 | 105 | 50 | 11
0:53:00 | 105 | 50 | 11
0:54:00 | 105 | 50 | 11
0:55:00 | 104 | 50 | 11
0:56:00 | 104 | 50 | 23
0:57:00 | 103 | 50 | 22
0:58:00 | 103 | 50 | 23
0:59:00 | 102 | 50 | 23
1:00:00 | 101 | 50 | 23
1:01:00 | 100 | 50 | 15
1:02:00 | 100 | 50 | 15
1:03:00 | 99 | 50 | 15
1:04:00 | 98 | 50 | 15
1:05:00 | 97 | 50 | 16
1:06:00 | 96 | 50 | 16
1:07:00 | 95 | 50 | 16
1:08:00 | 94 | 50 | 15
1:09:00 | 94 | 50 | 16
1:10:00 | 93 | 50 | 16
1:11:00 | 92 | 50 | 23
1:12:00 | 92 | 50 | 24
1:13:00 | 91 | 50 | 24
1:14:00 | 91 | 50 | 25
1:15:00 | 90 | 50 | 23
1:16:00 | 89 | 50 | 18
1:17:00 | 89 | 50 | 18
1:18:00 | 88 | 51 | 18
1:19:00 | 87 | 51 | 18
1:20:00 | 86 | 51 | 18
1:21:00 | 86 | 51 | 18
1:22:00 | 85 | 51 | 38
1:23:00 | 85 | 51 | 36
1:24:00 | 85 | 51 | 49
1:25:00 | 84 | 51 | 41
1:26:00 | 84 | 51 | 24
1:27:00 | 84 | 51 | 23
1:28:00 | 84 | 51 | 24
1:29:00 | 84 | 51 | 24
1:30:00 | 84 | 51 | 24
1:31:00 | 85 | 51 | 43
1:32:00 | 86 | 51 | 42
1:33:00 | 87 | 51 | 29
1:34:00 | 87 | 51 | 31
1:35:00 | 88 | 51 | 25
1:36:00 | 89 | 51 | 23
1:37:00 | 90 | 51 | 23
1:38:00 | 91 | 51 | 23
1:39:00 | 93 | 51 | 23
1:40:00 | 94 | 50 | 23
1:41:00 | 95 | 50 | 27
1:42:00 | 96 | 50 | 26
1:43:00 | 97 | 50 | 26
1:44:00 | 98 | 50 | 26
1:45:00 | 99 | 50 | 26
1:46:00 | 100 | 50 | 26
1:47:00 | 100 | 50 | 26
1:48:00 | 101 | 50 | 26
1:49:00 | 101 | 50 | 26
1:50:00 | 102 | 50 | 26
1:51:00 | 102 | 50 | 26
1:52:00 | 102 | 50 | 26
1:53:00 | 102 | 50 | 26
1:54:00 | 103 | 50 | 26
1:55:00 | 103 | 50 | 26
1:56:00 | 103 | 50 | -2
1:57:00 | 103 | 50 | -1
1:58:00 | 103 | 50 | 1
1:59:00 | 102 | 50 | 1
2:00:00 | 102 | 50 | 2
2:01:00 | 102 | 50 | 2
2:02:00 | 102 | 50 | 2
2:03:00 | 101 | 50 | -2
2:04:00 | 101 | 50 | -2
2:05:00 | 101 | 50 | 1
2:06:00 | 101 | 50 | 0
2:07:00 | 100 | 50 | -2
2:08:00 | 100 | 50 | 1
2:09:00 | 100 | 50 | 1
2:10:00 | 100 | 50 | 1
2:11:00 | 100 | 50 | -2
2:12:00 | 100 | 50 | 1