## Sheet1
Колонка_1 | Колонка_2 | Колонка_3 | Колонка_4
--Test Summary--
Full Path and File Name
Instrument Name | 7222 #1
Instrument Type | Consistometer
Instrument Serial Number | 113
Test Start Date | 28.02.2002
Test Start Time | 21:23:42
Test Stop Date | 28.02.2002
Test Stop Time | 23:04:51
Test Length | 1:41:09
Final Sample Time Offset | 1:41:00
Controller Schedule Name
Sampling Period | 60 seconds
Comments | MPa: 50(30min); T: 75C(20min), 91C(20min); field water, dry blending
Information | WellID
Information | Customer | Usinsk
Information | CementClass | G
Information | CementMfr | Dyckerhoff
Information | Additives | 1.4%TDF-1+0.25%TR-1
Information | Density | 1900
Information | BHCT | 91
Information | BHST | 91
Information | FluidLoss
Information | JobType | Squeeze
Calculated Value | Thickening_Time | N/A
Calculated Value | Setting Time | N/A
Initial Temperature (C) | 24 C
Final Temperature (C) | 96 C
Initial Pressure (MPa) | 1 MPa
Final Pressure (MPa) | 50 MPa
Initial Consistency (Bc) | 14 Bc
Final Consistency (Bc) | 86 Bc
--Data--
Time (HH:MM:SS) | Temperature (C) | Pressure (MPa) | Consistency (Bc)
0:00:00 | 24 | 1 | 14
0:01:00 | 24 | 3 | 17
0:02:00 | 24 | 5 | 14
0:03:00 | 25 | 7 | 16
0:04:00 | 26 | 9 | 15
0:05:00 | 27 | 11 | 16
0:06:00 | 29 | 12 | 15
0:07:00 | 33 | 14 | 14
0:08:00 | 37 | 16 | 13
0:09:00 | 40 | 17 | 15
0:10:00 | 44 | 19 | 20
0:11:00 | 47 | 20 | 15
0:12:00 | 50 | 22 | 15
0:13:00 | 53 | 24 | 15
0:14:00 | 55 | 25 | 17
0:15:00 | 58 | 27 | 13
0:16:00 | 61 | 28 | 16
0:17:00 | 63 | 30 | 19
0:18:00 | 66 | 32 | 16
0:19:00 | 69 | 33 | 17
0:20:00 | 72 | 35 | 17
0:21:00 | 74 | 36 | 16
0:22:00 | 77 | 37 | 16
0:23:00 | 79 | 39 | 16
0:24:00 | 81 | 40 | 16
0:25:00 | 82 | 42 | 16
0:26:00 | 83 | 43 | 16
0:27:00 | 83 | 45 | 16
0:28:00 | 84 | 47 | 16
0:29:00 | 84 | 48 | 18
0:30:00 | 85 | 50 | 13
0:31:00 | 85 | 51 | 14
0:32:00 | 85 | 51 | 15
0:33:00 | 85 | 51 | 17
0:34:00 | 85 | 51 | 11
0:35:00 | 85 | 51 | 14
0:36:00 | 85 | 51 | 19
0:37:00 | 85 | 51 | 20
0:38:00 | 86 | 51 | 12
0:39:00 | 86 | 51 | 11
0:40:00 | 86 | 51 | 20
0:41:00 | 88 | 51 | 15
0:42:00 | 90 | 50 | 15
0:43:00 | 92 | 50 | 15
0:44:00 | 94 | 50 | 17
0:45:00 | 95 | 50 | 16
0:46:00 | 96 | 50 | 17
0:47:00 | 97 | 50 | 17
0:48:00 | 98 | 50 | 16
0:49:00 | 98 | 50 | 16
0:50:00 | 98 | 50 | 16
0:51:00 | 99 | 50 | 17
0:52:00 | 99 | 50 | 17
0:53:00 | 99 | 50 | 19
0:54:00 | 100 | 50 | 16
0:55:00 | 100 | 50 | 17
0:56:00 | 101 | 50 | 24
0:57:00 | 101 | 50 | 23
0:58:00 | 100 | 50 | 22
0:59:00 | 100 | 50 | 22
1:00:00 | 100 | 50 | 22
1:01:00 | 99 | 50 | 22
1:02:00 | 99 | 50 | 22
1:03:00 | 98 | 50 | 22
1:04:00 | 97 | 50 | 22
1:05:00 | 96 | 50 | 22
1:06:00 | 96 | 50 | 22
1:07:00 | 95 | 50 | 22
1:08:00 | 94 | 50 | 22
1:09:00 | 93 | 50 | 22
1:10:00 | 93 | 50 | 22
1:11:00 | 92 | 50 | 31
1:12:00 | 92 | 50 | 32
1:13:00 | 91 | 50 | 30
1:14:00 | 90 | 50 | 30
1:15:00 | 90 | 50 | 31
1:16:00 | 89 | 50 | 30
1:17:00 | 88 | 51 | 30
1:18:00 | 88 | 51 | 29
1:19:00 | 87 | 51 | 29
1:20:00 | 86 | 51 | 29
1:21:00 | 86 | 51 | 32
1:22:00 | 85 | 51 | 31
1:23:00 | 85 | 51 | 33
1:24:00 | 84 | 51 | 32
1:25:00 | 84 | 51 | 31
1:26:00 | 84 | 51 | 38
1:27:00 | 84 | 51 | 38
1:28:00 | 84 | 51 | 38
1:29:00 | 84 | 51 | 37
1:30:00 | 84 | 51 | 37
1:31:00 | 85 | 51 | 35
1:32:00 | 86 | 51 | 35
1:33:00 | 87 | 51 | 32
1:34:00 | 88 | 51 | 34
1:35:00 | 89 | 51 | 34
1:36:00 | 90 | 51 | 33
1:37:00 | 91 | 51 | 31
1:38:00 | 92 | 51 | 31
1:39:00 | 93 | 51 | 31
1:40:00 | 95 | 50 | 36
1:41:00 | 96 | 50 | 86