## Sheet1
Колонка_1 | Колонка_2 | Колонка_3 | Колонка_4
--Test Summary--
Full Path and File Name
Instrument Name | 7222 #1
Instrument Type | Consistometer
Instrument Serial Number | 113
Test Start Date | 16.10.2002
Test Start Time | 16:26:01
Test Stop Date | 17.10.2002
Test Stop Time | 9:37:30
Test Length | 17:11:29
Final Sample Time Offset | 17:11:00
Controller Schedule Name
Sampling Period | 60 seconds
Comments | MPa: 45(30min) T:80(30min), tap water, all dry blend
Information | WellID
Information | Customer | KomiOil-Usinsk
Information | CementClass | G
Information | CementMfr | Dyckerhoff
Information | Additives | 1.4%TDF-1+0.3%TR-1
Information | Density | 1900
Information | BHCT | 80
Information | BHST | 85
Information | FluidLoss
Information | JobType | Hesitation Squeeze
Calculated Value | Thickening_Time | N/A
Calculated Value | Setting Time | N/A
Initial Temperature (C) | 23 C
Final Temperature (C) | 84 C
Initial Pressure (MPa) | 1 MPa
Final Pressure (MPa) | 45 MPa
Initial Consistency (Bc) | 11 Bc
Final Consistency (Bc) | 8 Bc
--Data--
Time (HH:MM:SS) | Temperature (C) | Pressure (MPa) | Consistency (Bc)
0:00:00 | 23 | 1 | 11
0:01:00 | 23 | 3 | 16
0:02:00 | 23 | 4 | 16
0:03:00 | 24 | 7 | 11
0:04:00 | 25 | 8 | 12
0:05:00 | 26 | 9 | 13
0:06:00 | 28 | 10 | 12
0:07:00 | 30 | 12 | 11
0:08:00 | 33 | 13 | 13
0:09:00 | 35 | 15 | 16
0:10:00 | 38 | 16 | 18
0:11:00 | 40 | 18 | 16
0:12:00 | 43 | 19 | 15
0:13:00 | 45 | 21 | 13
0:14:00 | 47 | 22 | 11
0:15:00 | 49 | 23 | 16
0:16:00 | 52 | 25 | 15
0:17:00 | 54 | 26 | 14
0:18:00 | 55 | 28 | 14
0:19:00 | 57 | 29 | 15
0:20:00 | 59 | 31 | 15
0:21:00 | 61 | 32 | 15
0:22:00 | 62 | 33 | 14
0:23:00 | 64 | 35 | 14
0:24:00 | 66 | 36 | 14
0:25:00 | 68 | 38 | 14
0:26:00 | 70 | 40 | 14
0:27:00 | 72 | 41 | 14
0:28:00 | 74 | 42 | 14
0:29:00 | 76 | 43 | 15
0:30:00 | 78 | 45 | 14
0:31:00 | 79 | 45 | 19
0:32:00 | 79 | 44 | 14
0:33:00 | 79 | 46 | 29
0:34:00 | 79 | 46 | 5
0:35:00 | 80 | 45 | 6
0:36:00 | 80 | 45 | 7
0:37:00 | 80 | 45 | 5
0:38:00 | 81 | 46 | 6
0:39:00 | 81 | 45 | 6
0:40:00 | 81 | 45 | 16
0:41:00 | 86 | 45 | 20
0:42:00 | 90 | 45 | 14
0:43:00 | 91 | 45 | 14
0:44:00 | 90 | 45 | 14
0:45:00 | 89 | 45 | 7
0:46:00 | 88 | 45 | 8
0:47:00 | 88 | 45 | 8
0:48:00 | 88 | 45 | 8
0:49:00 | 87 | 45 | 8
0:50:00 | 87 | 45 | 8
0:51:00 | 87 | 45 | 8
0:52:00 | 87 | 45 | 7
0:53:00 | 87 | 45 | 7
0:54:00 | 86 | 45 | 7
0:55:00 | 86 | 45 | 11
0:56:00 | 85 | 45 | 11
0:57:00 | 81 | 45 | 9
0:58:00 | 79 | 45 | 19
0:59:00 | 78 | 45 | 14
1:00:00 | 77 | 46 | 12
1:01:00 | 77 | 46 | 24
1:02:00 | 77 | 45 | 24
1:03:00 | 77 | 45 | 26
1:04:00 | 77 | 45 | 42
1:05:00 | 77 | 45 | 28
1:06:00 | 77 | 46 | 33
1:07:00 | 77 | 45 | 32
1:08:00 | 77 | 44 | 11
1:09:00 | 77 | 46 | 10
1:10:00 | 77 | 46 | 8
1:11:00 | 78 | 45 | 9
1:12:00 | 80 | 45 | 11
1:13:00 | 82 | 45 | 12
1:14:00 | 83 | 45 | 12
1:15:00 | 83 | 45 | 12
1:16:00 | 83 | 45 | 12
1:17:00 | 83 | 45 | 12
1:18:00 | 83 | 45 | 12
1:19:00 | 83 | 45 | 12
1:20:00 | 83 | 45 | 12
1:21:00 | 83 | 45 | 12
1:22:00 | 83 | 45 | 12
1:23:00 | 83 | 45 | 12
1:24:00 | 83 | 45 | 12
1:25:00 | 83 | 45 | 8
1:26:00 | 83 | 45 | 8
1:27:00 | 82 | 45 | 8
1:28:00 | 81 | 45 | 8
1:29:00 | 80 | 45 | 8
1:30:00 | 79 | 45 | 9
1:31:00 | 78 | 46 | 24
1:32:00 | 78 | 46 | 40
1:33:00 | 77 | 46 | 33
1:34:00 | 77 | 46 | 28
1:35:00 | 77 | 45 | 13
1:36:00 | 77 | 45 | 18
1:37:00 | 77 | 45 | 37
1:38:00 | 77 | 46 | 57
1:39:00 | 77 | 46 | 32
1:40:00 | 77 | 46 | 12
1:41:00 | 77 | 45 | 12
1:42:00 | 78 | 45 | 16
1:43:00 | 80 | 45 | 10
1:44:00 | 81 | 45 | 8
1:45:00 | 82 | 45 | 8
1:46:00 | 83 | 45 | 8
1:47:00 | 83 | 45 | 8
1:48:00 | 83 | 45 | 9
1:49:00 | 83 | 45 | 9
1:50:00 | 83 | 45 | 9
1:51:00 | 83 | 45 | 9
1:52:00 | 83 | 45 | 9
1:53:00 | 83 | 45 | 9
1:54:00 | 83 | 45 | 9
1:55:00 | 83 | 45 | 10
1:56:00 | 83 | 45 | 10
1:57:00 | 83 | 45 | 10
1:58:00 | 82 | 45 | 9
1:59:00 | 81 | 45 | 9
2:00:00 | 80 | 45 | 9
2:01:00 | 80 | 45 | 10
2:02:00 | 79 | 45 | 10
2:03:00 | 79 | 45 | 9
2:04:00 | 79 | 45 | 10
2:05:00 | 79 | 46 | 9
2:06:00 | 78 | 45 | 11
2:07:00 | 78 | 45 | 14
2:08:00 | 78 | 46 | 15
2:09:00 | 78 | 46 | 25
2:10:00 | 78 | 46 | 11
2:11:00 | 78 | 45 | 12
2:12:00 | 78 | 45 | 11
2:13:00 | 78 | 44 | 11
2:14:00 | 79 | 46 | 12
2:15:00 | 79 | 46 | 12
2:16:00 | 80 | 45 | 11
2:17:00 | 80 | 46 | 12
2:18:00 | 80 | 45 | 11
2:19:00 | 80 | 46 | 12
2:20:00 | 80 | 46 | 12
2:21:00 | 80 | 46 | 16
2:22:00 | 80 | 46 | 27
2:23:00 | 81 | 46 | 25
2:24:00 | 81 | 45 | 27
2:25:00 | 81 | 45 | 14
2:26:00 | 81 | 45 | 12
2:27:00 | 81 | 45 | 12
2:28:00 | 81 | 45 | 12
2:29:00 | 81 | 45 | 11
2:30:00 | 81 | 45 | 12
2:31:00 | 81 | 45 | 11
2:32:00 | 81 | 45 | 11
2:33:00 | 80 | 45 | 12
2:34:00 | 80 | 45 | 12
2:35:00 | 80 | 45 | 12
2:36:00 | 80 | 45 | 12
2:37:00 | 80 | 45 | 12
2:38:00 | 80 | 45 | 12
2:39:00 | 80 | 45 | 12
2:40:00 | 80 | 45 | 11
2:41:00 | 80 | 45 | 10
2:42:00 | 79 | 45 | 10
2:43:00 | 79 | 45 | 10
2:44:00 | 78 | 45 | 10
2:45:00 | 78 | 45 | 10
2:46:00 | 77 | 45 | 10
2:47:00 | 77 | 45 | 12
2:48:00 | 77 | 45 | 14
2:49:00 | 77 | 45 | 46
2:50:00 | 77 | 46 | 33
2:51:00 | 77 | 45 | 34
2:52:00 | 77 | 46 | 24
2:53:00 | 77 | 45 | 15
2:54:00 | 77 | 45 | 15
2:55:00 | 77 | 46 | 10
2:56:00 | 77 | 45 | 11
2:57:00 | 78 | 45 | 11
2:58:00 | 79 | 45 | 10
2:59:00 | 81 | 45 | 11
3:00:00 | 82 | 45 | 12
3:01:00 | 83 | 45 | 12
3:02:00 | 84 | 45 | 12
3:03:00 | 85 | 45 | 12
3:04:00 | 85 | 45 | 11
3:05:00 | 86 | 45 | 12
3:06:00 | 86 | 45 | 13
3:07:00 | 86 | 45 | 13
3:08:00 | 86 | 45 | 13
3:09:00 | 86 | 45 | 13
3:10:00 | 87 | 45 | 12
3:11:00 | 86 | 45 | 11
3:12:00 | 86 | 45 | 10
3:13:00 | 86 | 45 | 10
3:14:00 | 85 | 45 | 10
3:15:00 | 85 | 45 | 10
3:16:00 | 84 | 45 | 7
3:17:00 | 84 | 45 | 3
3:18:00 | 83 | 45 | 9
3:19:00 | 83 | 45 | 1
3:20:00 | 82 | 45 | 2
3:21:00 | 82 | 45 | 4
3:22:00 | 82 | 45 | 4
3:23:00 | 82 | 45 | 5
3:24:00 | 82 | 45 | 5
3:25:00 | 81 | 45 | 11
3:26:00 | 81 | 45 | 10
3:27:00 | 81 | 45 | 10
3:28:00 | 81 | 45 | 10
3:29:00 | 80 | 45 | 10
3:30:00 | 79 | 45 | 10
3:31:00 | 79 | 45 | 11
3:32:00 | 78 | 46 | 10
3:33:00 | 78 | 45 | 10
3:34:00 | 78 | 45 | 11
3:35:00 | 78 | 45 | 11
3:36:00 | 77 | 45 | 15
3:37:00 | 77 | 46 | 19
3:38:00 | 77 | 46 | 18
3:39:00 | 77 | 45 | 37
3:40:00 | 77 | 46 | 15
3:41:00 | 77 | 45 | 10
3:42:00 | 77 | 45 | 10
3:43:00 | 78 | 45 | 10
3:44:00 | 79 | 46 | 10
3:45:00 | 80 | 46 | 10
3:46:00 | 80 | 45 | 14
3:47:00 | 81 | 45 | 14
3:48:00 | 82 | 45 | 14
3:49:00 | 82 | 45 | 14
3:50:00 | 83 | 45 | 14
3:51:00 | 83 | 45 | 15
3:52:00 | 83 | 45 | 7
3:53:00 | 84 | 45 | 15
3:54:00 | 84 | 45 | 15
3:55:00 | 84 | 45 | 10
3:56:00 | 84 | 45 | 9
3:57:00 | 84 | 45 | 9
3:58:00 | 84 | 45 | 9
3:59:00 | 84 | 45 | 9
4:00:00 | 83 | 45 | 9
4:01:00 | 83 | 45 | 9
4:02:00 | 83 | 45 | 9
4:03:00 | 82 | 45 | 9
4:04:00 | 82 | 45 | 8
4:05:00 | 82 | 45 | 8
4:06:00 | 81 | 45 | 9
4:07:00 | 81 | 45 | 10
4:08:00 | 81 | 45 | 10
4:09:00 | 81 | 45 | 10
4:10:00 | 81 | 45 | 10
4:11:00 | 81 | 45 | 9
4:12:00 | 80 | 45 | 9
4:13:00 | 80 | 45 | 9
4:14:00 | 80 | 45 | 9
4:15:00 | 79 | 45 | 9
4:16:00 | 79 | 45 | 10
4:17:00 | 78 | 45 | 10
4:18:00 | 78 | 45 | 10
4:19:00 | 78 | 46 | 10
4:20:00 | 77 | 45 | 11
4:21:00 | 77 | 46 | 11
4:22:00 | 77 | 46 | 11
4:23:00 | 77 | 45 | 12
4:24:00 | 77 | 46 | 12
4:25:00 | 77 | 46 | 11
4:26:00 | 77 | 45 | 10
4:27:00 | 77 | 45 | 9
4:28:00 | 78 | 45 | 10
4:29:00 | 79 | 45 | 10
4:30:00 | 80 | 45 | 10
4:31:00 | 81 | 45 | 9
4:32:00 | 82 | 45 | 9
4:33:00 | 82 | 45 | 10
4:34:00 | 83 | 45 | 27
4:35:00 | 83 | 45 | 26
4:36:00 | 84 | 45 | 25
4:37:00 | 84 | 45 | 25
4:38:00 | 84 | 45 | 25
4:39:00 | 85 | 45 | 21
4:40:00 | 85 | 45 | 10
4:41:00 | 85 | 45 | 10
4:42:00 | 85 | 45 | 10
4:43:00 | 85 | 45 | 10
4:44:00 | 85 | 45 | 10
4:45:00 | 85 | 45 | 10
4:46:00 | 84 | 45 | 10
4:47:00 | 84 | 45 | 7
4:48:00 | 83 | 45 | 10
4:49:00 | 83 | 45 | 10
4:50:00 | 83 | 45 | 9
4:51:00 | 83 | 45 | 8
4:52:00 | 82 | 45 | 10
4:53:00 | 82 | 45 | 10
4:54:00 | 82 | 45 | 10
4:55:00 | 82 | 45 | 11
4:56:00 | 82 | 45 | 11
4:57:00 | 81 | 45 | 11
4:58:00 | 81 | 45 | 11
4:59:00 | 81 | 45 | 11
5:00:00 | 80 | 45 | 11
5:01:00 | 80 | 45 | 11
5:02:00 | 79 | 45 | 10
5:03:00 | 79 | 45 | 10
5:04:00 | 79 | 46 | 10
5:05:00 | 78 | 46 | 11
5:06:00 | 78 | 46 | 11
5:07:00 | 78 | 46 | 11
5:08:00 | 78 | 45 | 11
5:09:00 | 78 | 46 | 12
5:10:00 | 77 | 44 | 11
5:11:00 | 77 | 46 | 11
5:12:00 | 77 | 45 | 11
5:13:00 | 77 | 44 | 10
5:14:00 | 78 | 45 | 10
5:15:00 | 78 | 46 | 10
5:16:00 | 79 | 45 | 10
5:17:00 | 79 | 45 | 11
5:18:00 | 80 | 45 | 11
5:19:00 | 80 | 46 | 11
5:20:00 | 81 | 46 | 12
5:21:00 | 81 | 45 | 23
5:22:00 | 81 | 45 | 18
5:23:00 | 82 | 45 | 18
5:24:00 | 82 | 45 | 18
5:25:00 | 82 | 45 | 12
5:26:00 | 83 | 45 | 11
5:27:00 | 83 | 45 | 11
5:28:00 | 83 | 45 | 11
5:29:00 | 83 | 45 | 11
5:30:00 | 83 | 45 | 11
5:31:00 | 83 | 45 | 11
5:32:00 | 83 | 45 | 11
5:33:00 | 83 | 45 | 11
5:34:00 | 83 | 45 | 11
5:35:00 | 82 | 45 | 11
5:36:00 | 82 | 45 | 11
5:37:00 | 82 | 45 | 11
5:38:00 | 82 | 45 | 11
5:39:00 | 82 | 45 | 11
5:40:00 | 81 | 45 | 10
5:41:00 | 81 | 45 | 11
5:42:00 | 81 | 45 | 11
5:43:00 | 81 | 45 | 11
5:44:00 | 81 | 45 | 11
5:45:00 | 80 | 45 | 11
5:46:00 | 80 | 45 | 10
5:47:00 | 80 | 45 | 11
5:48:00 | 79 | 45 | 11
5:49:00 | 79 | 45 | 10
5:50:00 | 79 | 46 | 10
5:51:00 | 78 | 46 | 11
5:52:00 | 78 | 45 | 11
5:53:00 | 78 | 45 | 12
5:54:00 | 78 | 46 | 12
5:55:00 | 78 | 45 | 11
5:56:00 | 78 | 45 | 10
5:57:00 | 77 | 45 | 11
5:58:00 | 77 | 46 | 11
5:59:00 | 78 | 46 | 11
6:00:00 | 78 | 45 | 10
6:01:00 | 78 | 46 | 11
6:02:00 | 79 | 45 | 11
6:03:00 | 79 | 46 | 12
6:04:00 | 79 | 45 | 11
6:05:00 | 80 | 45 | 12
6:06:00 | 80 | 45 | 12
6:07:00 | 80 | 45 | 12
6:08:00 | 81 | 45 | 13
6:09:00 | 81 | 45 | 12
6:10:00 | 81 | 45 | 22
6:11:00 | 82 | 45 | 22
6:12:00 | 82 | 45 | 22
6:13:00 | 82 | 45 | 22
6:14:00 | 83 | 45 | 21
6:15:00 | 83 | 45 | 14
6:16:00 | 83 | 45 | 15
6:17:00 | 83 | 45 | 15
6:18:00 | 84 | 45 | 15
6:19:00 | 84 | 45 | 15
6:20:00 | 84 | 45 | 15
6:21:00 | 84 | 45 | 15
6:22:00 | 84 | 45 | 15
6:23:00 | 83 | 45 | 15
6:24:00 | 83 | 45 | 15
6:25:00 | 83 | 45 | 33
6:26:00 | 83 | 45 | 36
6:27:00 | 83 | 45 | 30
6:28:00 | 83 | 45 | 31
6:29:00 | 83 | 45 | 30
6:30:00 | 82 | 45 | 22
6:31:00 | 82 | 45 | 24
6:32:00 | 82 | 45 | 25
6:33:00 | 81 | 45 | 30
6:34:00 | 81 | 45 | 30
6:35:00 | 81 | 45 | 30
6:36:00 | 80 | 45 | 43
6:37:00 | 80 | 45 | 43
6:38:00 | 80 | 45 | 38
6:39:00 | 80 | 45 | 38
6:40:00 | 79 | 45 | 26
6:41:00 | 79 | 45 | 26
6:42:00 | 79 | 45 | 25
6:43:00 | 79 | 45 | 25
6:44:00 | 79 | 45 | 25
6:45:00 | 78 | 46 | 13
6:46:00 | 78 | 46 | 16
6:47:00 | 78 | 45 | 34
6:48:00 | 78 | 45 | 26
6:49:00 | 78 | 45 | 29
6:50:00 | 78 | 45 | 34
6:51:00 | 77 | 45 | 37
6:52:00 | 77 | 46 | 47
6:53:00 | 77 | 46 | 43
6:54:00 | 77 | 46 | 40
6:55:00 | 78 | 46 | 39
6:56:00 | 78 | 45 | 30
6:57:00 | 78 | 45 | 26
6:58:00 | 78 | 45 | 25
6:59:00 | 79 | 45 | 28
7:00:00 | 79 | 46 | 14
7:01:00 | 80 | 46 | 14
7:02:00 | 80 | 46 | 14
7:03:00 | 81 | 45 | 11
7:04:00 | 82 | 45 | 10
7:05:00 | 82 | 45 | 10
7:06:00 | 83 | 45 | 10
7:07:00 | 83 | 45 | 10
7:08:00 | 84 | 45 | 9
7:09:00 | 84 | 45 | 9
7:10:00 | 85 | 45 | 24
7:11:00 | 85 | 45 | 24
7:12:00 | 86 | 45 | 24
7:13:00 | 86 | 45 | 12
7:14:00 | 86 | 45 | 12
7:15:00 | 86 | 45 | 10
7:16:00 | 86 | 45 | 10
7:17:00 | 86 | 45 | 10
7:18:00 | 86 | 45 | 10
7:19:00 | 85 | 45 | 10
7:20:00 | 85 | 45 | 10
7:21:00 | 85 | 45 | 10
7:22:00 | 85 | 45 | 10
7:23:00 | 84 | 45 | 10
7:24:00 | 84 | 45 | 10
7:25:00 | 84 | 45 | 27
7:26:00 | 84 | 45 | 22
7:27:00 | 84 | 45 | 23
7:28:00 | 83 | 45 | 27
7:29:00 | 83 | 45 | 20
7:30:00 | 83 | 45 | 15
7:31:00 | 83 | 45 | 15
7:32:00 | 82 | 45 | 15
7:33:00 | 82 | 45 | 25
7:34:00 | 82 | 45 | 25
7:35:00 | 81 | 45 | 25
7:36:00 | 81 | 45 | 25
7:37:00 | 81 | 45 | 25
7:38:00 | 80 | 45 | 36
7:39:00 | 80 | 45 | 36
7:40:00 | 80 | 45 | 28
7:41:00 | 80 | 45 | 28
7:42:00 | 79 | 45 | 27
7:43:00 | 79 | 45 | 20
7:44:00 | 79 | 45 | 19
7:45:00 | 79 | 45 | 19
7:46:00 | 78 | 46 | 23
7:47:00 | 78 | 45 | 11
7:48:00 | 78 | 45 | 11
7:49:00 | 78 | 45 | 11
7:50:00 | 78 | 45 | 12
7:51:00 | 77 | 46 | 12
7:52:00 | 77 | 45 | 19
7:53:00 | 77 | 46 | 20
7:54:00 | 77 | 46 | 16
7:55:00 | 77 | 43 | 23
7:56:00 | 77 | 46 | 22
7:57:00 | 77 | 45 | 20
7:58:00 | 78 | 45 | 19
7:59:00 | 78 | 46 | 23
8:00:00 | 79 | 46 | 13
8:01:00 | 79 | 45 | 12
8:02:00 | 80 | 44 | 23
8:03:00 | 80 | 46 | 35
8:04:00 | 81 | 45 | 26
8:05:00 | 82 | 45 | 18
8:06:00 | 82 | 45 | 17
8:07:00 | 83 | 45 | 16
8:08:00 | 83 | 45 | 16
8:09:00 | 84 | 45 | 16
8:10:00 | 84 | 45 | 34
8:11:00 | 85 | 45 | 38
8:12:00 | 85 | 45 | 12
8:13:00 | 86 | 45 | 13
8:14:00 | 86 | 45 | 13
8:15:00 | 86 | 45 | 11
8:16:00 | 86 | 45 | 12
8:17:00 | 86 | 45 | 12
8:18:00 | 86 | 45 | 11
8:19:00 | 85 | 45 | 11
8:20:00 | 85 | 45 | 11
8:21:00 | 85 | 45 | 11
8:22:00 | 85 | 45 | 11
8:23:00 | 85 | 45 | 12
8:24:00 | 84 | 45 | 12
8:25:00 | 84 | 45 | 40
8:26:00 | 84 | 45 | 20
8:27:00 | 84 | 45 | 21
8:28:00 | 84 | 45 | 23
8:29:00 | 83 | 45 | 24
8:30:00 | 83 | 45 | 16
8:31:00 | 83 | 45 | 16
8:32:00 | 82 | 45 | 28
8:33:00 | 82 | 45 | 28
8:34:00 | 82 | 45 | 28
8:35:00 | 81 | 45 | 41
8:36:00 | 81 | 45 | 41
8:37:00 | 81 | 45 | 41
8:38:00 | 81 | 45 | 40
8:39:00 | 80 | 45 | 40
8:40:00 | 80 | 45 | 33
8:41:00 | 80 | 45 | 31
8:42:00 | 80 | 45 | 17
8:43:00 | 79 | 45 | 17
8:44:00 | 79 | 45 | 16
8:45:00 | 79 | 45 | 13
8:46:00 | 79 | 45 | 13
8:47:00 | 78 | 45 | 18
8:48:00 | 78 | 46 | 24
8:49:00 | 78 | 45 | 16
8:50:00 | 78 | 46 | 17
8:51:00 | 77 | 46 | 15
8:52:00 | 77 | 45 | 35
8:53:00 | 77 | 45 | 31
8:54:00 | 77 | 46 | 39
8:55:00 | 77 | 45 | 31
8:56:00 | 77 | 46 | 34
8:57:00 | 77 | 46 | 34
8:58:00 | 78 | 45 | 22
8:59:00 | 78 | 46 | 20
9:00:00 | 78 | 46 | 20
9:01:00 | 79 | 45 | 29
9:02:00 | 79 | 45 | 47
9:03:00 | 80 | 45 | 25
9:04:00 | 81 | 46 | 19
9:05:00 | 81 | 45 | 20
9:06:00 | 82 | 45 | 20
9:07:00 | 82 | 45 | 21
9:08:00 | 83 | 45 | 20
9:09:00 | 83 | 45 | 23
9:10:00 | 84 | 45 | 37
9:11:00 | 84 | 45 | 35
9:12:00 | 85 | 45 | 38
9:13:00 | 85 | 45 | 14
9:14:00 | 85 | 45 | 13
9:15:00 | 85 | 45 | 14
9:16:00 | 86 | 45 | 14
9:17:00 | 86 | 45 | 23
9:18:00 | 85 | 45 | 34
9:19:00 | 85 | 45 | 34
9:20:00 | 85 | 45 | 38
9:21:00 | 85 | 45 | 36
9:22:00 | 85 | 45 | 36
9:23:00 | 85 | 45 | 36
9:24:00 | 84 | 45 | 36
9:25:00 | 84 | 45 | 31
9:26:00 | 84 | 45 | 33
9:27:00 | 84 | 45 | 35
9:28:00 | 84 | 45 | 32
9:29:00 | 83 | 45 | 35
9:30:00 | 83 | 45 | 14
9:31:00 | 83 | 45 | 29
9:32:00 | 82 | 45 | 29
9:33:00 | 82 | 45 | 29
9:34:00 | 82 | 45 | 29
9:35:00 | 81 | 45 | 45
9:36:00 | 81 | 45 | 44
9:37:00 | 81 | 45 | 44
9:38:00 | 81 | 45 | 44
9:39:00 | 80 | 45 | 43
9:40:00 | 80 | 45 | 33
9:41:00 | 80 | 45 | 29
9:42:00 | 80 | 45 | 31
9:43:00 | 79 | 45 | 34
9:44:00 | 79 | 45 | 29
9:45:00 | 79 | 45 | 17
9:46:00 | 79 | 45 | 16
9:47:00 | 78 | 45 | 38
9:48:00 | 78 | 45 | 43
9:49:00 | 78 | 45 | 38
9:50:00 | 78 | 46 | 30
9:51:00 | 78 | 46 | 30
9:52:00 | 77 | 45 | 31
9:53:00 | 77 | 46 | 40
9:54:00 | 77 | 46 | 41
9:55:00 | 77 | 45 | 35
9:56:00 | 77 | 46 | 39
9:57:00 | 77 | 46 | 34
9:58:00 | 78 | 45 | 35
9:59:00 | 78 | 45 | 35
10:00:00 | 78 | 46 | 18
10:01:00 | 79 | 45 | 18
10:02:00 | 79 | 46 | 31
10:03:00 | 80 | 46 | 15
10:04:00 | 81 | 46 | 16
10:05:00 | 81 | 45 | 13
10:06:00 | 82 | 45 | 12
10:07:00 | 82 | 45 | 12
10:08:00 | 83 | 45 | 12
10:09:00 | 83 | 45 | 12
10:10:00 | 84 | 45 | 31
10:11:00 | 84 | 45 | 22
10:12:00 | 85 | 45 | 23
10:13:00 | 85 | 45 | 23
10:14:00 | 85 | 45 | 23
10:15:00 | 85 | 45 | 16
10:16:00 | 86 | 45 | 16
10:17:00 | 85 | 45 | 16
10:18:00 | 85 | 45 | 16
10:19:00 | 85 | 45 | 16
10:20:00 | 85 | 45 | 16
10:21:00 | 85 | 45 | 16
10:22:00 | 85 | 45 | 16
10:23:00 | 85 | 45 | 16
10:24:00 | 84 | 45 | 16
10:25:00 | 84 | 45 | 30
10:26:00 | 84 | 45 | 30
10:27:00 | 84 | 45 | 36
10:28:00 | 84 | 45 | 35
10:29:00 | 83 | 45 | 36
10:30:00 | 83 | 45 | 15
10:31:00 | 83 | 45 | 16
10:32:00 | 82 | 45 | 16
10:33:00 | 82 | 45 | 22
10:34:00 | 82 | 45 | 22
10:35:00 | 82 | 45 | 24
10:36:00 | 81 | 45 | 23
10:37:00 | 81 | 45 | 23
10:38:00 | 81 | 45 | 24
10:39:00 | 80 | 45 | 24
10:40:00 | 80 | 45 | 40
10:41:00 | 80 | 45 | 33
10:42:00 | 80 | 45 | 34
10:43:00 | 80 | 45 | 32
10:44:00 | 79 | 45 | 32
10:45:00 | 79 | 45 | 13
10:46:00 | 79 | 45 | 13
10:47:00 | 79 | 46 | 12
10:48:00 | 78 | 45 | 39
10:49:00 | 78 | 45 | 41
10:50:00 | 78 | 45 | 43
10:51:00 | 78 | 46 | 39
10:52:00 | 77 | 46 | 49
10:53:00 | 77 | 46 | 47
10:54:00 | 77 | 45 | 39
10:55:00 | 77 | 45 | 31
10:56:00 | 77 | 46 | 30
10:57:00 | 77 | 45 | 32
10:58:00 | 77 | 45 | 29
10:59:00 | 78 | 46 | 28
11:00:00 | 78 | 45 | 27
11:01:00 | 79 | 45 | 24
11:02:00 | 79 | 45 | 33
11:03:00 | 80 | 45 | 41
11:04:00 | 80 | 45 | 37
11:05:00 | 81 | 45 | 23
11:06:00 | 82 | 45 | 23
11:07:00 | 82 | 45 | 24
11:08:00 | 83 | 45 | 25
11:09:00 | 83 | 45 | 22
11:10:00 | 84 | 45 | 40
11:11:00 | 84 | 45 | 27
11:12:00 | 85 | 45 | 28
11:13:00 | 85 | 45 | 27
11:14:00 | 85 | 45 | 29
11:15:00 | 85 | 45 | 26
11:16:00 | 85 | 45 | 25
11:17:00 | 85 | 45 | 25
11:18:00 | 85 | 45 | 25
11:19:00 | 85 | 45 | 25
11:20:00 | 85 | 45 | 25
11:21:00 | 85 | 45 | 24
11:22:00 | 85 | 45 | 25
11:23:00 | 85 | 45 | 25
11:24:00 | 84 | 45 | 25
11:25:00 | 84 | 45 | 38
11:26:00 | 84 | 45 | 37
11:27:00 | 84 | 45 | 37
11:28:00 | 84 | 45 | 37
11:29:00 | 83 | 45 | 26
11:30:00 | 83 | 45 | 27
11:31:00 | 83 | 45 | 27
11:32:00 | 82 | 45 | 27
11:33:00 | 82 | 45 | 35
11:34:00 | 82 | 45 | 35
11:35:00 | 81 | 45 | 27
11:36:00 | 81 | 45 | 27
11:37:00 | 81 | 45 | 27
11:38:00 | 81 | 45 | 33
11:39:00 | 80 | 45 | 33
11:40:00 | 80 | 45 | 43
11:41:00 | 80 | 45 | 39
11:42:00 | 80 | 45 | 41
11:43:00 | 80 | 45 | 41
11:44:00 | 79 | 45 | 41
11:45:00 | 79 | 45 | 22
11:46:00 | 79 | 45 | 22
11:47:00 | 78 | 46 | 22
11:48:00 | 78 | 45 | 34
11:49:00 | 78 | 46 | 33
11:50:00 | 78 | 45 | 32
11:51:00 | 78 | 45 | 32
11:52:00 | 78 | 45 | 27
11:53:00 | 77 | 46 | 45
11:54:00 | 77 | 46 | 31
11:55:00 | 77 | 45 | 42
11:56:00 | 77 | 46 | 32
11:57:00 | 77 | 46 | 30
11:58:00 | 77 | 45 | 30
11:59:00 | 78 | 46 | 32
12:00:00 | 78 | 44 | 23
12:01:00 | 79 | 45 | 46
12:02:00 | 79 | 46 | 49
12:03:00 | 80 | 46 | 44
12:04:00 | 81 | 45 | 27
12:05:00 | 81 | 45 | 30
12:06:00 | 82 | 45 | 29
12:07:00 | 82 | 45 | 31
12:08:00 | 83 | 45 | 32
12:09:00 | 83 | 45 | 40
12:10:00 | 84 | 45 | 39
12:11:00 | 84 | 45 | 37
12:12:00 | 85 | 45 | 36
12:13:00 | 85 | 45 | 37
12:14:00 | 85 | 45 | 36
12:15:00 | 85 | 45 | 25
12:16:00 | 85 | 45 | 25
12:17:00 | 85 | 45 | 25
12:18:00 | 85 | 45 | 25
12:19:00 | 85 | 45 | 25
12:20:00 | 85 | 45 | 25
12:21:00 | 85 | 45 | 25
12:22:00 | 85 | 45 | 25
12:23:00 | 85 | 45 | 24
12:24:00 | 84 | 45 | 24
12:25:00 | 84 | 45 | 35
12:26:00 | 84 | 45 | 36
12:27:00 | 84 | 45 | 38
12:28:00 | 84 | 45 | 35
12:29:00 | 83 | 45 | 32
12:30:00 | 83 | 45 | 24
12:31:00 | 83 | 45 | 23
12:32:00 | 82 | 45 | 23
12:33:00 | 82 | 45 | 22
12:34:00 | 82 | 45 | 22
12:35:00 | 81 | 45 | 22
12:36:00 | 81 | 45 | 29
12:37:00 | 81 | 45 | 29
12:38:00 | 81 | 45 | 29
12:39:00 | 80 | 45 | 27
12:40:00 | 80 | 45 | 38
12:41:00 | 80 | 45 | 33
12:42:00 | 80 | 45 | 33
12:43:00 | 80 | 45 | 32
12:44:00 | 79 | 45 | 32
12:45:00 | 79 | 45 | 21
12:46:00 | 79 | 45 | 21
12:47:00 | 79 | 46 | 22
12:48:00 | 78 | 46 | 21
12:49:00 | 78 | 45 | 24
12:50:00 | 78 | 45 | 26
12:51:00 | 78 | 44 | 24
12:52:00 | 77 | 45 | 27
12:53:00 | 77 | 45 | 22
12:54:00 | 77 | 45 | 21
12:55:00 | 77 | 46 | 38
12:56:00 | 77 | 46 | 41
12:57:00 | 77 | 45 | 40
12:58:00 | 77 | 46 | 33
12:59:00 | 78 | 46 | 31
13:00:00 | 78 | 46 | 31
13:01:00 | 79 | 45 | 31
13:02:00 | 79 | 44 | 27
13:03:00 | 80 | 45 | 30
13:04:00 | 80 | 45 | 26
13:05:00 | 81 | 45 | 35
13:06:00 | 82 | 45 | 35
13:07:00 | 82 | 45 | 40
13:08:00 | 83 | 45 | 36
13:09:00 | 83 | 45 | 35
13:10:00 | 84 | 45 | 33
13:11:00 | 84 | 45 | 36
13:12:00 | 84 | 45 | 41
13:13:00 | 85 | 45 | 39
13:14:00 | 85 | 45 | 37
13:15:00 | 85 | 45 | 36
13:16:00 | 85 | 45 | 37
13:17:00 | 85 | 45 | 37
13:18:00 | 85 | 45 | 38
13:19:00 | 85 | 45 | 39
13:20:00 | 85 | 45 | 39
13:21:00 | 85 | 45 | 39
13:22:00 | 85 | 45 | 39
13:23:00 | 84 | 45 | 42
13:24:00 | 84 | 45 | 42
13:25:00 | 84 | 45 | 41
13:26:00 | 84 | 45 | 39
13:27:00 | 84 | 45 | 40
13:28:00 | 84 | 45 | 36
13:29:00 | 83 | 45 | 40
13:30:00 | 83 | 45 | 26
13:31:00 | 83 | 45 | 26
13:32:00 | 82 | 45 | 26
13:33:00 | 82 | 45 | 27
13:34:00 | 82 | 45 | 27
13:35:00 | 81 | 45 | 27
13:36:00 | 81 | 45 | 27
13:37:00 | 81 | 45 | 27
13:38:00 | 81 | 45 | 29
13:39:00 | 80 | 45 | 35
13:40:00 | 80 | 45 | 32
13:41:00 | 80 | 45 | 32
13:42:00 | 80 | 45 | 33
13:43:00 | 80 | 45 | 33
13:44:00 | 79 | 45 | 33
13:45:00 | 79 | 45 | 21
13:46:00 | 79 | 45 | 21
13:47:00 | 79 | 46 | 21
13:48:00 | 78 | 45 | 39
13:49:00 | 78 | 45 | 44
13:50:00 | 78 | 45 | 40
13:51:00 | 78 | 44 | 30
13:52:00 | 77 | 45 | 41
13:53:00 | 77 | 45 | 43
13:54:00 | 77 | 45 | 38
13:55:00 | 77 | 45 | 42
13:56:00 | 77 | 46 | 37
13:57:00 | 77 | 46 | 34
13:58:00 | 78 | 45 | 34
13:59:00 | 78 | 45 | 31
14:00:00 | 78 | 45 | 27
14:01:00 | 79 | 45 | 27
14:02:00 | 79 | 45 | 26
14:03:00 | 80 | 45 | 26
14:04:00 | 80 | 45 | 26
14:05:00 | 81 | 45 | 26
14:06:00 | 82 | 45 | 26
14:07:00 | 82 | 45 | 26
14:08:00 | 83 | 45 | 25
14:09:00 | 83 | 45 | 26
14:10:00 | 84 | 45 | 41
14:11:00 | 84 | 45 | 36
14:12:00 | 84 | 45 | 35
14:13:00 | 85 | 45 | 32
14:14:00 | 85 | 45 | 32
14:15:00 | 85 | 45 | 27
14:16:00 | 85 | 45 | 27
14:17:00 | 85 | 45 | 27
14:18:00 | 85 | 45 | 28
14:19:00 | 85 | 45 | 28
14:20:00 | 85 | 45 | 28
14:21:00 | 85 | 45 | 28
14:22:00 | 85 | 45 | 27
14:23:00 | 84 | 45 | 27
14:24:00 | 84 | 45 | 27
14:25:00 | 84 | 45 | 44
14:26:00 | 84 | 45 | 44
14:27:00 | 84 | 45 | 33
14:28:00 | 83 | 45 | 33
14:29:00 | 83 | 45 | 33
14:30:00 | 83 | 45 | 28
14:31:00 | 83 | 45 | 28
14:32:00 | 82 | 45 | 28
14:33:00 | 82 | 45 | 28
14:34:00 | 82 | 45 | 28
14:35:00 | 81 | 45 | 28
14:36:00 | 81 | 45 | 28
14:37:00 | 81 | 45 | 28
14:38:00 | 81 | 45 | 28
14:39:00 | 80 | 45 | 28
14:40:00 | 80 | 45 | 65
14:41:00 | 80 | 45 | 65
14:42:00 | 80 | 45 | 64
14:43:00 | 80 | 45 | 53
14:44:00 | 79 | 45 | 53
14:45:00 | 79 | 45 | 29
14:46:00 | 79 | 45 | 29
14:47:00 | 79 | 46 | 29
14:48:00 | 78 | 45 | 28
14:49:00 | 78 | 45 | 28
14:50:00 | 78 | 46 | 28
14:51:00 | 78 | 46 | 28
14:52:00 | 78 | 46 | 29
14:53:00 | 77 | 46 | 29
14:54:00 | 77 | 46 | 28
14:55:00 | 77 | 43 | 6
14:56:00 | 77 | 45 | 4
14:57:00 | 77 | 45 | 4
14:58:00 | 78 | 45 | 5
14:59:00 | 78 | 45 | 6
15:00:00 | 78 | 45 | 5
15:01:00 | 79 | 45 | 7
15:02:00 | 79 | 46 | 7
15:03:00 | 80 | 46 | 7
15:04:00 | 80 | 45 | 8
15:05:00 | 81 | 46 | 7
15:06:00 | 81 | 45 | 7
15:07:00 | 82 | 45 | 7
15:08:00 | 82 | 45 | 6
15:09:00 | 83 | 45 | 5
15:10:00 | 83 | 45 | 4
15:11:00 | 84 | 45 | 5
15:12:00 | 84 | 45 | 4
15:13:00 | 84 | 45 | 4
15:14:00 | 85 | 45 | 5
15:15:00 | 85 | 45 | 8
15:16:00 | 85 | 45 | 12
15:17:00 | 85 | 45 | 12
15:18:00 | 85 | 45 | 11
15:19:00 | 85 | 45 | 11
15:20:00 | 85 | 45 | 10
15:21:00 | 85 | 45 | 10
15:22:00 | 85 | 45 | 10
15:23:00 | 84 | 45 | 9
15:24:00 | 84 | 45 | 9
15:25:00 | 84 | 45 | 6
15:26:00 | 84 | 45 | 6
15:27:00 | 84 | 45 | 6
15:28:00 | 84 | 45 | 6
15:29:00 | 84 | 45 | 6
15:30:00 | 83 | 45 | 10
15:31:00 | 83 | 45 | 26
15:32:00 | 83 | 45 | 26
15:33:00 | 82 | 45 | 11
15:34:00 | 82 | 45 | 11
15:35:00 | 82 | 45 | 11
15:36:00 | 81 | 45 | 14
15:37:00 | 81 | 45 | 14
15:38:00 | 81 | 45 | 14
15:39:00 | 81 | 45 | 14
15:40:00 | 81 | 45 | 7
15:41:00 | 80 | 45 | 8
15:42:00 | 80 | 45 | 8
15:43:00 | 80 | 45 | 8
15:44:00 | 80 | 45 | 8
15:45:00 | 80 | 45 | 7
15:46:00 | 79 | 45 | 7
15:47:00 | 79 | 45 | 7
15:48:00 | 79 | 45 | 7
15:49:00 | 79 | 45 | 7
15:50:00 | 78 | 45 | 5
15:51:00 | 78 | 45 | 5
15:52:00 | 78 | 45 | 6
15:53:00 | 78 | 45 | 5
15:54:00 | 78 | 45 | 5
15:55:00 | 78 | 45 | 8
15:56:00 | 78 | 46 | 9
15:57:00 | 78 | 46 | 9
15:58:00 | 78 | 46 | 9
15:59:00 | 78 | 46 | 11
16:00:00 | 78 | 46 | 10
16:01:00 | 78 | 45 | 27
16:02:00 | 79 | 46 | 16
16:03:00 | 79 | 45 | 15
16:04:00 | 79 | 45 | 13
16:05:00 | 80 | 45 | 7
16:06:00 | 80 | 46 | 6
16:07:00 | 81 | 45 | 5
16:08:00 | 81 | 45 | 5
16:09:00 | 81 | 45 | 5
16:10:00 | 82 | 45 | 10
16:11:00 | 82 | 45 | 10
16:12:00 | 83 | 45 | 10
16:13:00 | 83 | 45 | 6
16:14:00 | 83 | 45 | 10
16:15:00 | 84 | 45 | 8
16:16:00 | 84 | 45 | 8
16:17:00 | 84 | 45 | 8
16:18:00 | 84 | 45 | 10
16:19:00 | 84 | 45 | 8
16:20:00 | 84 | 45 | 12
16:21:00 | 84 | 45 | 10
16:22:00 | 84 | 45 | 10
16:23:00 | 84 | 45 | 10
16:24:00 | 84 | 45 | 10
16:25:00 | 84 | 45 | 6
16:26:00 | 83 | 45 | 6
16:27:00 | 83 | 45 | 9
16:28:00 | 83 | 45 | 8
16:29:00 | 83 | 45 | 7
16:30:00 | 83 | 45 | 8
16:31:00 | 82 | 45 | 8
16:32:00 | 82 | 45 | 9
16:33:00 | 82 | 45 | 9
16:34:00 | 82 | 45 | 9
16:35:00 | 81 | 45 | 9
16:36:00 | 81 | 45 | 9
16:37:00 | 81 | 45 | 12
16:38:00 | 80 | 45 | 12
16:39:00 | 80 | 45 | 11
16:40:00 | 80 | 45 | 9
16:41:00 | 80 | 45 | 9
16:42:00 | 80 | 45 | 11
16:43:00 | 79 | 45 | 9
16:44:00 | 79 | 45 | 9
16:45:00 | 79 | 45 | 8
16:46:00 | 79 | 45 | 8
16:47:00 | 78 | 46 | 8
16:48:00 | 78 | 46 | 8
16:49:00 | 78 | 46 | 7
16:50:00 | 78 | 46 | 8
16:51:00 | 78 | 45 | 7
16:52:00 | 77 | 45 | 8
16:53:00 | 77 | 45 | 6
16:54:00 | 77 | 46 | 14
16:55:00 | 77 | 45 | 8
16:56:00 | 77 | 45 | 6
16:57:00 | 77 | 45 | 4
16:58:00 | 77 | 46 | 4
16:59:00 | 78 | 46 | 5
17:00:00 | 78 | 46 | 4
17:01:00 | 78 | 45 | 6
17:02:00 | 79 | 45 | 5
17:03:00 | 80 | 46 | 6
17:04:00 | 80 | 45 | 7
17:05:00 | 81 | 45 | 7
17:06:00 | 81 | 45 | 7
17:07:00 | 82 | 45 | 7
17:08:00 | 82 | 45 | 7
17:09:00 | 83 | 45 | 7
17:10:00 | 83 | 45 | 4
17:11:00 | 84 | 45 | 8