## Sheet1
Колонка_1 | Колонка_2 | Колонка_3 | Колонка_4
--Test Summary--
Full Path and File Name
Instrument Name | 7222 #1
Instrument Type | Consistometer
Instrument Serial Number | 113
Test Start Date | 28.02.2002
Test Start Time | 4:43:39
Test Stop Date | 28.02.2002
Test Stop Time | 20:11:29
Test Length | 15:27:50
Final Sample Time Offset | 15:27:00
Controller Schedule Name
Sampling Period | 60 seconds
Comments | MPa: 50(30min); T:60C(20min), 91(10min); dry blending, tap water
Information | WellID
Information | Customer | Usinsk
Information | CementClass | G
Information | CementMfr | Dyckerhoff
Information | Additives | 1.4%TDF-1+0.3%TR-1
Information | Density | 1900
Information | BHCT | 91
Information | BHST | 91
Information | FluidLoss
Information | JobType | Squeeze
Calculated Value | Thickening_Time | 9:26:00
Calculated Value | Setting Time | N/A
Initial Temperature (C) | 23 C
Final Temperature (C) | 28 C
Initial Pressure (MPa) | 1 MPa
Final Pressure (MPa) | 1 MPa
Initial Consistency (Bc) | 10 Bc
Final Consistency (Bc) | 82 Bc
--Data--
Time (HH:MM:SS) | Temperature (C) | Pressure (MPa) | Consistency (Bc)
0:00:00 | 23 | 1 | 10
0:01:00 | 23 | 3 | 10
0:02:00 | 22 | 5 | 11
0:03:00 | 22 | 7 | 11
0:04:00 | 22 | 9 | 11
0:05:00 | 22 | 10 | 11
0:06:00 | 22 | 12 | 13
0:07:00 | 21 | 13 | 14
0:08:00 | 21 | 15 | 15
0:09:00 | 21 | 17 | 19
0:10:00 | 21 | 18 | 27
0:11:00 | 21 | 20 | 32
0:12:00 | 21 | 21 | 25
0:13:00 | 21 | 23 | 30
0:14:00 | 21 | 25 | 35
0:15:00 | 21 | 26 | 38
0:16:00 | 21 | 28 | 33
0:17:00 | 21 | 30 | 24
0:18:00 | 21 | 31 | 26
0:19:00 | 21 | 32 | 50
0:20:00 | 21 | 34 | 34
0:21:00 | 21 | 35 | 23
0:22:00 | 21 | 37 | 19
0:23:00 | 21 | 39 | 14
0:24:00 | 21 | 40 | 2
0:25:00 | 21 | 42 | 2
0:26:00 | 21 | 44 | 5
0:27:00 | 21 | 45 | 16
0:28:00 | 21 | 47 | 16
0:29:00 | 21 | 48 | 7
0:30:00 | 21 | 50 | 27
0:31:00 | 21 | 50 | 13
0:32:00 | 21 | 50 | 14
0:33:00 | 21 | 50 | 17
0:34:00 | 21 | 50 | 16
0:35:00 | 21 | 50 | 15
0:36:00 | 21 | 50 | 14
0:37:00 | 21 | 50 | 14
0:38:00 | 21 | 50 | 13
0:39:00 | 21 | 50 | 11
0:40:00 | 21 | 50 | 11
0:41:00 | 21 | 50 | 26
0:42:00 | 21 | 51 | 1
0:43:00 | 21 | 51 | 2
0:44:00 | 21 | 51 | 2
0:45:00 | 21 | 51 | 23
0:46:00 | 21 | 51 | 14
0:47:00 | 21 | 50 | 20
0:48:00 | 21 | 50 | 17
0:49:00 | 21 | 50 | 17
0:50:00 | 21 | 50 | 17
0:51:00 | 21 | 50 | 20
0:52:00 | 21 | 50 | 18
0:53:00 | 21 | 50 | 18
0:54:00 | 21 | 50 | 17
0:55:00 | 21 | 50 | 20
0:56:00 | 21 | 50 | 15
0:57:00 | 21 | 50 | 1
0:58:00 | 21 | 50 | 14
0:59:00 | 21 | 50 | 13
1:00:00 | 21 | 51 | 32
1:01:00 | 21 | 50 | 10
1:02:00 | 21 | 50 | 10
1:03:00 | 21 | 50 | 10
1:04:00 | 21 | 50 | 10
1:05:00 | 21 | 50 | 10
1:06:00 | 21 | 50 | 10
1:07:00 | 21 | 50 | 11
1:08:00 | 21 | 50 | 11
1:09:00 | 21 | 50 | 12
1:10:00 | 21 | 50 | 12
1:11:00 | 21 | 50 | 15
1:12:00 | 21 | 50 | 15
1:13:00 | 21 | 51 | 9
1:14:00 | 21 | 51 | 15
1:15:00 | 21 | 51 | 21
1:16:00 | 21 | 51 | 33
1:17:00 | 21 | 50 | 36
1:18:00 | 21 | 50 | 35
1:19:00 | 21 | 50 | 32
1:20:00 | 21 | 50 | 33
1:21:00 | 21 | 50 | 27
1:22:00 | 21 | 50 | 27
1:23:00 | 21 | 50 | 31
1:24:00 | 21 | 50 | 32
1:25:00 | 21 | 50 | 27
1:26:00 | 21 | 51 | 11
1:27:00 | 21 | 51 | 4
1:28:00 | 21 | 51 | 14
1:29:00 | 21 | 51 | 6
1:30:00 | 21 | 51 | 33
1:31:00 | 21 | 51 | 24
1:32:00 | 21 | 51 | 28
1:33:00 | 21 | 51 | 24
1:34:00 | 21 | 51 | 24
1:35:00 | 21 | 51 | 23
1:36:00 | 21 | 51 | 23
1:37:00 | 21 | 51 | 22
1:38:00 | 21 | 50 | 21
1:39:00 | 21 | 50 | 21
1:40:00 | 21 | 50 | 22
1:41:00 | 21 | 51 | 9
1:42:00 | 21 | 51 | 11
1:43:00 | 21 | 51 | 9
1:44:00 | 21 | 51 | 4
1:45:00 | 22 | 51 | 46
1:46:00 | 22 | 51 | 39
1:47:00 | 22 | 51 | 39
1:48:00 | 22 | 51 | 41
1:49:00 | 22 | 51 | 42
1:50:00 | 22 | 51 | 40
1:51:00 | 22 | 51 | 37
1:52:00 | 22 | 51 | 33
1:53:00 | 22 | 51 | 42
1:54:00 | 22 | 51 | 36
1:55:00 | 22 | 51 | 31
1:56:00 | 22 | 51 | 10
1:57:00 | 22 | 51 | 13
1:58:00 | 22 | 51 | 3
1:59:00 | 22 | 51 | 4
2:00:00 | 22 | 51 | 33
2:01:00 | 22 | 51 | 21
2:02:00 | 22 | 51 | 12
2:03:00 | 22 | 51 | 12
2:04:00 | 22 | 51 | 11
2:05:00 | 22 | 51 | 11
2:06:00 | 22 | 51 | 10
2:07:00 | 22 | 51 | 10
2:08:00 | 22 | 51 | 10
2:09:00 | 22 | 51 | 10
2:10:00 | 22 | 51 | 11
2:11:00 | 22 | 51 | 14
2:12:00 | 22 | 51 | 7
2:13:00 | 22 | 51 | 14
2:14:00 | 22 | 51 | 14
2:15:00 | 22 | 51 | 18
2:16:00 | 22 | 51 | 19
2:17:00 | 22 | 51 | 19
2:18:00 | 22 | 51 | 15
2:19:00 | 22 | 51 | 15
2:20:00 | 22 | 51 | 14
2:21:00 | 22 | 51 | 14
2:22:00 | 22 | 51 | 15
2:23:00 | 22 | 51 | 15
2:24:00 | 22 | 51 | 15
2:25:00 | 22 | 51 | 15
2:26:00 | 22 | 51 | 16
2:27:00 | 22 | 51 | 16
2:28:00 | 22 | 51 | 16
2:29:00 | 22 | 51 | 10
2:30:00 | 22 | 51 | 33
2:31:00 | 22 | 51 | 22
2:32:00 | 22 | 51 | 28
2:33:00 | 22 | 51 | 23
2:34:00 | 22 | 51 | 25
2:35:00 | 22 | 51 | 27
2:36:00 | 22 | 51 | 24
2:37:00 | 22 | 51 | 24
2:38:00 | 22 | 51 | 25
2:39:00 | 22 | 51 | 23
2:40:00 | 22 | 51 | 25
2:41:00 | 22 | 51 | 15
2:42:00 | 22 | 51 | 18
2:43:00 | 22 | 51 | 24
2:44:00 | 23 | 51 | 8
2:45:00 | 23 | 51 | 12
2:46:00 | 23 | 51 | 11
2:47:00 | 23 | 51 | 11
2:48:00 | 23 | 51 | 11
2:49:00 | 23 | 51 | 11
2:50:00 | 23 | 51 | 11
2:51:00 | 23 | 51 | 11
2:52:00 | 23 | 51 | 11
2:53:00 | 23 | 51 | 11
2:54:00 | 23 | 51 | 11
2:55:00 | 23 | 51 | 11
2:56:00 | 23 | 51 | 23
2:57:00 | 23 | 51 | 17
2:58:00 | 23 | 51 | 14
2:59:00 | 23 | 51 | 15
3:00:00 | 23 | 51 | 25
3:01:00 | 23 | 51 | 15
3:02:00 | 23 | 51 | 21
3:03:00 | 23 | 51 | 23
3:04:00 | 23 | 51 | 25
3:05:00 | 23 | 51 | 23
3:06:00 | 23 | 51 | 24
3:07:00 | 23 | 51 | 21
3:08:00 | 23 | 51 | 21
3:09:00 | 23 | 51 | 22
3:10:00 | 23 | 51 | 22
3:11:00 | 23 | 51 | 15
3:12:00 | 23 | 51 | 8
3:13:00 | 23 | 51 | 7
3:14:00 | 23 | 51 | 13
3:15:00 | 23 | 51 | 8
3:16:00 | 23 | 51 | 8
3:17:00 | 23 | 51 | 8
3:18:00 | 23 | 51 | 8
3:19:00 | 23 | 51 | 8
3:20:00 | 23 | 51 | 8
3:21:00 | 23 | 51 | 8
3:22:00 | 23 | 51 | 8
3:23:00 | 23 | 51 | 8
3:24:00 | 23 | 51 | 8
3:25:00 | 23 | 51 | 8
3:26:00 | 23 | 51 | 29
3:27:00 | 23 | 51 | 27
3:28:00 | 23 | 51 | 18
3:29:00 | 23 | 51 | 18
3:30:00 | 23 | 51 | 25
3:31:00 | 23 | 51 | 18
3:32:00 | 23 | 51 | 15
3:33:00 | 23 | 51 | 13
3:34:00 | 23 | 51 | 14
3:35:00 | 23 | 51 | 15
3:36:00 | 23 | 51 | 15
3:37:00 | 23 | 51 | 15
3:38:00 | 23 | 51 | 14
3:39:00 | 23 | 51 | 13
3:40:00 | 23 | 51 | 11
3:41:00 | 23 | 51 | 18
3:42:00 | 23 | 51 | 22
3:43:00 | 23 | 51 | 23
3:44:00 | 24 | 51 | 22
3:45:00 | 24 | 51 | 19
3:46:00 | 24 | 51 | 25
3:47:00 | 24 | 51 | 30
3:48:00 | 24 | 51 | 18
3:49:00 | 24 | 51 | 18
3:50:00 | 24 | 51 | 18
3:51:00 | 24 | 51 | 19
3:52:00 | 24 | 51 | 22
3:53:00 | 24 | 51 | 20
3:54:00 | 24 | 51 | 21
3:55:00 | 24 | 51 | 23
3:56:00 | 24 | 51 | 22
3:57:00 | 24 | 51 | 37
3:58:00 | 24 | 51 | 24
3:59:00 | 24 | 51 | 32
4:00:00 | 24 | 51 | 49
4:01:00 | 24 | 51 | 35
4:02:00 | 24 | 51 | 25
4:03:00 | 24 | 51 | 26
4:04:00 | 24 | 51 | 23
4:05:00 | 24 | 51 | 24
4:06:00 | 24 | 51 | 24
4:07:00 | 24 | 51 | 25
4:08:00 | 24 | 51 | 27
4:09:00 | 24 | 51 | 26
4:10:00 | 24 | 51 | 15
4:11:00 | 24 | 51 | 22
4:12:00 | 24 | 51 | 25
4:13:00 | 24 | 51 | 22
4:14:00 | 24 | 51 | 33
4:15:00 | 24 | 51 | 36
4:16:00 | 24 | 51 | 20
4:17:00 | 24 | 51 | 30
4:18:00 | 24 | 51 | 26
4:19:00 | 24 | 51 | 24
4:20:00 | 24 | 51 | 20
4:21:00 | 24 | 51 | 20
4:22:00 | 24 | 51 | 21
4:23:00 | 24 | 51 | 20
4:24:00 | 24 | 51 | 19
4:25:00 | 24 | 51 | 56
4:26:00 | 24 | 51 | 39
4:27:00 | 24 | 51 | 32
4:28:00 | 24 | 51 | 46
4:29:00 | 24 | 51 | 32
4:30:00 | 24 | 51 | 34
4:31:00 | 24 | 51 | 40
4:32:00 | 24 | 51 | 46
4:33:00 | 24 | 51 | 41
4:34:00 | 24 | 51 | 42
4:35:00 | 24 | 51 | 42
4:36:00 | 24 | 51 | 32
4:37:00 | 24 | 51 | 30
4:38:00 | 24 | 51 | 29
4:39:00 | 24 | 51 | 28
4:40:00 | 24 | 51 | 22
4:41:00 | 24 | 51 | 25
4:42:00 | 24 | 51 | 27
4:43:00 | 24 | 51 | 44
4:44:00 | 24 | 51 | 31
4:45:00 | 24 | 51 | 19
4:46:00 | 24 | 51 | 34
4:47:00 | 24 | 51 | 22
4:48:00 | 24 | 51 | 21
4:49:00 | 24 | 51 | 19
4:50:00 | 24 | 51 | 18
4:51:00 | 24 | 51 | 17
4:52:00 | 24 | 51 | 18
4:53:00 | 24 | 51 | 18
4:54:00 | 24 | 51 | 19
4:55:00 | 24 | 51 | 19
4:56:00 | 24 | 51 | 25
4:57:00 | 24 | 51 | 30
4:58:00 | 24 | 51 | 48
4:59:00 | 24 | 51 | 23
5:00:00 | 24 | 51 | 22
5:01:00 | 24 | 51 | 13
5:02:00 | 24 | 51 | 13
5:03:00 | 24 | 51 | 13
5:04:00 | 25 | 51 | 12
5:05:00 | 24 | 51 | 12
5:06:00 | 25 | 51 | 12
5:07:00 | 25 | 51 | 12
5:08:00 | 25 | 51 | 12
5:09:00 | 25 | 51 | 12
5:10:00 | 25 | 51 | 39
5:11:00 | 24 | 51 | 27
5:12:00 | 24 | 51 | 44
5:13:00 | 25 | 51 | 48
5:14:00 | 25 | 51 | 52
5:15:00 | 25 | 51 | 37
5:16:00 | 25 | 51 | 14
5:17:00 | 25 | 51 | 13
5:18:00 | 25 | 51 | 13
5:19:00 | 25 | 51 | 13
5:20:00 | 25 | 51 | 13
5:21:00 | 25 | 51 | 13
5:22:00 | 25 | 51 | 13
5:23:00 | 25 | 51 | 13
5:24:00 | 25 | 51 | 13
5:25:00 | 25 | 51 | 30
5:26:00 | 25 | 51 | 53
5:27:00 | 25 | 51 | 39
5:28:00 | 25 | 51 | 65
5:29:00 | 25 | 51 | 23
5:30:00 | 25 | 51 | 40
5:31:00 | 25 | 51 | 15
5:32:00 | 25 | 51 | 18
5:33:00 | 25 | 51 | 22
5:34:00 | 25 | 51 | 25
5:35:00 | 25 | 51 | 28
5:36:00 | 25 | 51 | 31
5:37:00 | 25 | 51 | 27
5:38:00 | 25 | 51 | 28
5:39:00 | 25 | 51 | 29
5:40:00 | 25 | 51 | 40
5:41:00 | 25 | 51 | 45
5:42:00 | 25 | 51 | 52
5:43:00 | 25 | 51 | 50
5:44:00 | 25 | 51 | 48
5:45:00 | 25 | 51 | 19
5:46:00 | 25 | 51 | 17
5:47:00 | 25 | 51 | 17
5:48:00 | 25 | 51 | 16
5:49:00 | 25 | 51 | 17
5:50:00 | 25 | 51 | 18
5:51:00 | 25 | 51 | 17
5:52:00 | 25 | 51 | 16
5:53:00 | 25 | 51 | 16
5:54:00 | 25 | 51 | 16
5:55:00 | 25 | 51 | 24
5:56:00 | 25 | 51 | 61
5:57:00 | 25 | 51 | 39
5:58:00 | 25 | 51 | 29
5:59:00 | 25 | 51 | 31
6:00:00 | 25 | 51 | 28
6:01:00 | 25 | 51 | 18
6:02:00 | 25 | 51 | 17
6:03:00 | 25 | 51 | 19
6:04:00 | 25 | 51 | 17
6:05:00 | 25 | 51 | 17
6:06:00 | 25 | 51 | 16
6:07:00 | 25 | 51 | 15
6:08:00 | 25 | 51 | 18
6:09:00 | 25 | 51 | 18
6:10:00 | 25 | 51 | 34
6:11:00 | 25 | 51 | 38
6:12:00 | 25 | 51 | 29
6:13:00 | 25 | 51 | 16
6:14:00 | 25 | 51 | 13
6:15:00 | 25 | 51 | 27
6:16:00 | 25 | 51 | 19
6:17:00 | 25 | 51 | 16
6:18:00 | 25 | 51 | 14
6:19:00 | 25 | 51 | 15
6:20:00 | 25 | 51 | 14
6:21:00 | 25 | 51 | 15
6:22:00 | 25 | 51 | 14
6:23:00 | 25 | 51 | 15
6:24:00 | 25 | 51 | 15
6:25:00 | 25 | 51 | 25
6:26:00 | 25 | 51 | 17
6:27:00 | 25 | 51 | 15
6:28:00 | 25 | 51 | 14
6:29:00 | 25 | 51 | 14
6:30:00 | 25 | 51 | 11
6:31:00 | 25 | 51 | 10
6:32:00 | 25 | 51 | 10
6:33:00 | 25 | 51 | 10
6:34:00 | 25 | 51 | 10
6:35:00 | 25 | 51 | 10
6:36:00 | 25 | 51 | 10
6:37:00 | 25 | 51 | 10
6:38:00 | 25 | 51 | 9
6:39:00 | 25 | 51 | 10
6:40:00 | 25 | 51 | 22
6:41:00 | 25 | 51 | 12
6:42:00 | 25 | 51 | 12
6:43:00 | 25 | 51 | 12
6:44:00 | 25 | 51 | 13
6:45:00 | 25 | 51 | 7
6:46:00 | 25 | 51 | 7
6:47:00 | 25 | 51 | 7
6:48:00 | 25 | 51 | 7
6:49:00 | 25 | 51 | 7
6:50:00 | 25 | 51 | 7
6:51:00 | 25 | 51 | 7
6:52:00 | 25 | 51 | 7
6:53:00 | 25 | 51 | 7
6:54:00 | 25 | 51 | 7
6:55:00 | 25 | 51 | 13
6:56:00 | 25 | 51 | 12
6:57:00 | 25 | 51 | 12
6:58:00 | 25 | 51 | 12
6:59:00 | 25 | 51 | 12
7:00:00 | 26 | 51 | 22
7:01:00 | 26 | 51 | 17
7:02:00 | 26 | 51 | 16
7:03:00 | 26 | 51 | 15
7:04:00 | 26 | 51 | 15
7:05:00 | 26 | 51 | 16
7:06:00 | 26 | 51 | 16
7:07:00 | 26 | 51 | 15
7:08:00 | 26 | 51 | 15
7:09:00 | 26 | 51 | 16
7:10:00 | 26 | 51 | 25
7:11:00 | 25 | 51 | 16
7:12:00 | 25 | 51 | 14
7:13:00 | 26 | 51 | 14
7:14:00 | 26 | 51 | 14
7:15:00 | 26 | 51 | 7
7:16:00 | 26 | 51 | 7
7:17:00 | 26 | 51 | 7
7:18:00 | 26 | 51 | 7
7:19:00 | 26 | 51 | 7
7:20:00 | 26 | 51 | 7
7:21:00 | 26 | 51 | 7
7:22:00 | 26 | 51 | 7
7:23:00 | 26 | 51 | 7
7:24:00 | 26 | 51 | 7
7:25:00 | 26 | 51 | 20
7:26:00 | 26 | 51 | 13
7:27:00 | 26 | 51 | 13
7:28:00 | 26 | 51 | 13
7:29:00 | 26 | 51 | 13
7:30:00 | 26 | 51 | 11
7:31:00 | 26 | 51 | 9
7:32:00 | 26 | 51 | 9
7:33:00 | 26 | 51 | 9
7:34:00 | 26 | 51 | 9
7:35:00 | 26 | 51 | 9
7:36:00 | 26 | 51 | 9
7:37:00 | 26 | 51 | 9
7:38:00 | 26 | 51 | 9
7:39:00 | 26 | 51 | 9
7:40:00 | 26 | 51 | 20
7:41:00 | 26 | 51 | 13
7:42:00 | 26 | 51 | 13
7:43:00 | 26 | 51 | 13
7:44:00 | 26 | 51 | 13
7:45:00 | 26 | 51 | 7
7:46:00 | 26 | 51 | 7
7:47:00 | 26 | 51 | 7
7:48:00 | 26 | 51 | 7
7:49:00 | 26 | 51 | 7
7:50:00 | 26 | 51 | 7
7:51:00 | 26 | 51 | 7
7:52:00 | 26 | 51 | 7
7:53:00 | 26 | 51 | 7
7:54:00 | 26 | 51 | 7
7:55:00 | 26 | 51 | 21
7:56:00 | 26 | 51 | 15
7:57:00 | 26 | 51 | 15
7:58:00 | 26 | 51 | 15
7:59:00 | 26 | 51 | 14
8:00:00 | 26 | 51 | 8
8:01:00 | 26 | 51 | 8
8:02:00 | 26 | 51 | 8
8:03:00 | 26 | 51 | 8
8:04:00 | 26 | 51 | 8
8:05:00 | 26 | 51 | 8
8:06:00 | 26 | 51 | 8
8:07:00 | 26 | 51 | 8
8:08:00 | 26 | 51 | 8
8:09:00 | 26 | 51 | 8
8:10:00 | 26 | 51 | 23
8:11:00 | 26 | 51 | 21
8:12:00 | 26 | 51 | 19
8:13:00 | 26 | 51 | 19
8:14:00 | 26 | 51 | 18
8:15:00 | 26 | 51 | 8
8:16:00 | 26 | 51 | 8
8:17:00 | 26 | 51 | 8
8:18:00 | 26 | 51 | 8
8:19:00 | 26 | 51 | 8
8:20:00 | 26 | 51 | 8
8:21:00 | 26 | 51 | 8
8:22:00 | 26 | 51 | 8
8:23:00 | 26 | 51 | 8
8:24:00 | 26 | 51 | 8
8:25:00 | 26 | 51 | 32
8:26:00 | 26 | 51 | 27
8:27:00 | 26 | 51 | 26
8:28:00 | 26 | 51 | 26
8:29:00 | 26 | 51 | 26
8:30:00 | 26 | 51 | 10
8:31:00 | 26 | 51 | 10
8:32:00 | 26 | 51 | 10
8:33:00 | 26 | 51 | 10
8:34:00 | 26 | 51 | 10
8:35:00 | 26 | 51 | 10
8:36:00 | 26 | 51 | 10
8:37:00 | 26 | 51 | 10
8:38:00 | 26 | 51 | 10
8:39:00 | 26 | 51 | 10
8:40:00 | 26 | 51 | 40
8:41:00 | 26 | 51 | 28
8:42:00 | 26 | 51 | 26
8:43:00 | 26 | 51 | 26
8:44:00 | 26 | 51 | 26
8:45:00 | 26 | 51 | 15
8:46:00 | 26 | 51 | 15
8:47:00 | 26 | 51 | 15
8:48:00 | 26 | 51 | 15
8:49:00 | 26 | 51 | 15
8:50:00 | 26 | 51 | 15
8:51:00 | 26 | 51 | 15
8:52:00 | 26 | 51 | 15
8:53:00 | 26 | 51 | 15
8:54:00 | 26 | 51 | 15
8:55:00 | 26 | 51 | 50
8:56:00 | 26 | 51 | 41
8:57:00 | 26 | 51 | 41
8:58:00 | 26 | 51 | 41
8:59:00 | 26 | 51 | 41
9:00:00 | 26 | 51 | 25
9:01:00 | 26 | 51 | 24
9:02:00 | 27 | 51 | 24
9:03:00 | 27 | 51 | 24
9:04:00 | 27 | 51 | 24
9:05:00 | 27 | 51 | 24
9:06:00 | 27 | 51 | 24
9:07:00 | 27 | 51 | 24
9:08:00 | 27 | 51 | 24
9:09:00 | 27 | 51 | 24
9:10:00 | 27 | 51 | 76
9:11:00 | 27 | 51 | 56
9:12:00 | 26 | 51 | 55
9:13:00 | 27 | 51 | 2
9:14:00 | 27 | 51 | 54
9:15:00 | 27 | 51 | 0
9:16:00 | 27 | 51 | 0
9:17:00 | 27 | 51 | 0
9:18:00 | 27 | 51 | 0
9:19:00 | 27 | 51 | 0
9:20:00 | 27 | 51 | 0
9:21:00 | 27 | 51 | 0
9:22:00 | 27 | 51 | 0
9:23:00 | 27 | 51 | 0
9:24:00 | 27 | 51 | 0
9:25:00 | 27 | 51 | 102
9:26:00 | 27 | 51 | 80
9:27:00 | 27 | 51 | 80
9:28:00 | 27 | 51 | 80
9:29:00 | 27 | 51 | 80
9:30:00 | 27 | 51 | 80
9:31:00 | 27 | 51 | 80
9:32:00 | 27 | 50 | 80
9:33:00 | 27 | 50 | 80
9:34:00 | 27 | 50 | 80
9:35:00 | 27 | 50 | 80
9:36:00 | 27 | 50 | 80
9:37:00 | 27 | 50 | 80
9:38:00 | 27 | 50 | 80
9:39:00 | 27 | 50 | 80
9:40:00 | 27 | 50 | 80
9:41:00 | 27 | 50 | 80
9:42:00 | 27 | 50 | 80
9:43:00 | 27 | 50 | 80
9:44:00 | 27 | 50 | 80
9:45:00 | 27 | 50 | 80
9:46:00 | 27 | 50 | 80
9:47:00 | 27 | 50 | 80
9:48:00 | 27 | 50 | 80
9:49:00 | 27 | 50 | 80
9:50:00 | 27 | 50 | 80
9:51:00 | 27 | 50 | 80
9:52:00 | 27 | 50 | 80
9:53:00 | 27 | 50 | 80
9:54:00 | 27 | 50 | 80
9:55:00 | 27 | 50 | 80
9:56:00 | 27 | 50 | 80
9:57:00 | 27 | 50 | 80
9:58:00 | 27 | 50 | 80
9:59:00 | 27 | 50 | 80
10:00:00 | 27 | 50 | 80
10:01:00 | 27 | 50 | 80
10:02:00 | 28 | 50 | 80
10:03:00 | 28 | 50 | 80
10:04:00 | 28 | 50 | 80
10:05:00 | 28 | 50 | 80
10:06:00 | 28 | 50 | 80
10:07:00 | 28 | 50 | 80
10:08:00 | 28 | 50 | 80
10:09:00 | 28 | 50 | 80
10:10:00 | 28 | 50 | 80
10:11:00 | 28 | 50 | 80
10:12:00 | 28 | 50 | 80
10:13:00 | 28 | 50 | 80
10:14:00 | 28 | 50 | 80
10:15:00 | 28 | 50 | 80
10:16:00 | 28 | 50 | 80
10:17:00 | 28 | 50 | 80
10:18:00 | 28 | 50 | 80
10:19:00 | 28 | 50 | 80
10:20:00 | 28 | 50 | 80
10:21:00 | 28 | 50 | 80
10:22:00 | 28 | 50 | 80
10:23:00 | 28 | 50 | 80
10:24:00 | 28 | 50 | 80
10:25:00 | 28 | 50 | 80
10:26:00 | 29 | 50 | 80
10:27:00 | 29 | 50 | 80
10:28:00 | 29 | 50 | 80
10:29:00 | 29 | 50 | 80
10:30:00 | 29 | 50 | 80
10:31:00 | 29 | 50 | 80
10:32:00 | 29 | 50 | 80
10:33:00 | 29 | 50 | 80
10:34:00 | 29 | 50 | 80
10:35:00 | 29 | 50 | 80
10:36:00 | 29 | 50 | 80
10:37:00 | 29 | 50 | 80
10:38:00 | 29 | 50 | 80
10:39:00 | 29 | 50 | 80
10:40:00 | 29 | 50 | 80
10:41:00 | 29 | 50 | 80
10:42:00 | 29 | 50 | 80
10:43:00 | 29 | 50 | 80
10:44:00 | 30 | 50 | 80
10:45:00 | 30 | 50 | 80
10:46:00 | 30 | 50 | 80
10:47:00 | 30 | 50 | 80
10:48:00 | 30 | 50 | 80
10:49:00 | 30 | 50 | 80
10:50:00 | 30 | 50 | 80
10:51:00 | 30 | 50 | 80
10:52:00 | 30 | 50 | 80
10:53:00 | 30 | 50 | 80
10:54:00 | 30 | 50 | 80
10:55:00 | 30 | 50 | 80
10:56:00 | 30 | 50 | 80
10:57:00 | 30 | 50 | 80
10:58:00 | 30 | 50 | 80
10:59:00 | 31 | 50 | 80
11:00:00 | 31 | 50 | 80
11:01:00 | 31 | 50 | 80
11:02:00 | 31 | 50 | 80
11:03:00 | 31 | 50 | 80
11:04:00 | 31 | 50 | 80
11:05:00 | 31 | 50 | 80
11:06:00 | 31 | 50 | 80
11:07:00 | 31 | 50 | 80
11:08:00 | 31 | 50 | 80
11:09:00 | 31 | 50 | 80
11:10:00 | 31 | 50 | 80
11:11:00 | 31 | 50 | 80
11:12:00 | 31 | 50 | 80
11:13:00 | 31 | 50 | 80
11:14:00 | 31 | 50 | 80
11:15:00 | 31 | 50 | 80
11:16:00 | 31 | 50 | 80
11:17:00 | 31 | 50 | 81
11:18:00 | 32 | 50 | 82
11:19:00 | 32 | 50 | 82
11:20:00 | 32 | 50 | 82
11:21:00 | 32 | 50 | 82
11:22:00 | 32 | 50 | 82
11:23:00 | 32 | 50 | 82
11:24:00 | 32 | 50 | 82
11:25:00 | 32 | 50 | 83
11:26:00 | 32 | 50 | 83
11:27:00 | 32 | 50 | 85
11:28:00 | 32 | 50 | 85
11:29:00 | 32 | 50 | 84
11:30:00 | 32 | 50 | 83
11:31:00 | 32 | 50 | 83
11:32:00 | 32 | 50 | 84
11:33:00 | 32 | 50 | 85
11:34:00 | 32 | 50 | 84
11:35:00 | 32 | 50 | 84
11:36:00 | 32 | 50 | 83
11:37:00 | 32 | 50 | 84
11:38:00 | 32 | 50 | 84
11:39:00 | 32 | 50 | 84
11:40:00 | 32 | 50 | 83
11:41:00 | 32 | 50 | 81
11:42:00 | 32 | 51 | 79
11:43:00 | 32 | 50 | 78
11:44:00 | 32 | 50 | 78
11:45:00 | 33 | 50 | 78
11:46:00 | 33 | 50 | 78
11:47:00 | 33 | 50 | 79
11:48:00 | 33 | 50 | 81
11:49:00 | 33 | 50 | 81
11:50:00 | 33 | 50 | 82
11:51:00 | 33 | 50 | 82
11:52:00 | 33 | 50 | 81
11:53:00 | 33 | 50 | 81
11:54:00 | 33 | 50 | 81
11:55:00 | 33 | 50 | 81
11:56:00 | 33 | 50 | 81
11:57:00 | 33 | 50 | 82
11:58:00 | 33 | 50 | 82
11:59:00 | 33 | 50 | 81
12:00:00 | 33 | 50 | 81
12:01:00 | 33 | 50 | 80
12:02:00 | 33 | 50 | 79
12:03:00 | 33 | 50 | 80
12:04:00 | 33 | 50 | 80
12:05:00 | 33 | 50 | 79
12:06:00 | 33 | 50 | 79
12:07:00 | 33 | 50 | 78
12:08:00 | 33 | 50 | 78
12:09:00 | 33 | 50 | 79
12:10:00 | 33 | 50 | 75
12:11:00 | 33 | 50 | 74
12:12:00 | 33 | 50 | 74
12:13:00 | 33 | 50 | 74
12:14:00 | 33 | 50 | 74
12:15:00 | 33 | 50 | 74
12:16:00 | 33 | 50 | 74
12:17:00 | 33 | 50 | 74
12:18:00 | 33 | 50 | 75
12:19:00 | 33 | 50 | 76
12:20:00 | 33 | 50 | 78
12:21:00 | 33 | 50 | 78
12:22:00 | 33 | 50 | 78
12:23:00 | 33 | 51 | 79
12:24:00 | 33 | 50 | 81
12:25:00 | 33 | 50 | 78
12:26:00 | 33 | 50 | 79
12:27:00 | 33 | 50 | 78
12:28:00 | 33 | 50 | 78
12:29:00 | 33 | 50 | 79
12:30:00 | 33 | 50 | 78
12:31:00 | 33 | 50 | 77
12:32:00 | 33 | 50 | 76
12:33:00 | 33 | 50 | 76
12:34:00 | 33 | 50 | 77
12:35:00 | 33 | 50 | 77
12:36:00 | 33 | 50 | 76
12:37:00 | 33 | 50 | 77
12:38:00 | 33 | 50 | 76
12:39:00 | 33 | 50 | 77
12:40:00 | 33 | 50 | 76
12:41:00 | 33 | 50 | 76
12:42:00 | 33 | 50 | 76
12:43:00 | 33 | 50 | 76
12:44:00 | 33 | 50 | 76
12:45:00 | 33 | 50 | 75
12:46:00 | 33 | 50 | 75
12:47:00 | 33 | 50 | 75
12:48:00 | 33 | 50 | 75
12:49:00 | 33 | 50 | 75
12:50:00 | 33 | 50 | 75
12:51:00 | 33 | 50 | 75
12:52:00 | 33 | 50 | 75
12:53:00 | 33 | 50 | 75
12:54:00 | 33 | 50 | 75
12:55:00 | 33 | 50 | 74
12:56:00 | 33 | 50 | 74
12:57:00 | 33 | 50 | 74
12:58:00 | 33 | 50 | 74
12:59:00 | 32 | 50 | 74
13:00:00 | 32 | 50 | 74
13:01:00 | 32 | 50 | 74
13:02:00 | 32 | 50 | 74
13:03:00 | 32 | 50 | 74
13:04:00 | 32 | 50 | 74
13:05:00 | 32 | 50 | 74
13:06:00 | 32 | 50 | 74
13:07:00 | 32 | 50 | 74
13:08:00 | 32 | 50 | 74
13:09:00 | 32 | 50 | 74
13:10:00 | 32 | 50 | 74
13:11:00 | 32 | 50 | 74
13:12:00 | 32 | 50 | 74
13:13:00 | 32 | 50 | 74
13:14:00 | 32 | 50 | 74
13:15:00 | 32 | 50 | 74
13:16:00 | 32 | 50 | 74
13:17:00 | 32 | 50 | 74
13:18:00 | 32 | 50 | 74
13:19:00 | 32 | 50 | 74
13:20:00 | 32 | 50 | 74
13:21:00 | 32 | 50 | 74
13:22:00 | 32 | 50 | 74
13:23:00 | 32 | 50 | 74
13:24:00 | 32 | 50 | 74
13:25:00 | 32 | 50 | 74
13:26:00 | 32 | 50 | 74
13:27:00 | 32 | 50 | 74
13:28:00 | 32 | 50 | 73
13:29:00 | 32 | 50 | 73
13:30:00 | 32 | 50 | 73
13:31:00 | 32 | 50 | 73
13:32:00 | 32 | 50 | 73
13:33:00 | 32 | 50 | 73
13:34:00 | 32 | 50 | 73
13:35:00 | 32 | 50 | 73
13:36:00 | 32 | 50 | 73
13:37:00 | 32 | 50 | 73
13:38:00 | 32 | 50 | 73
13:39:00 | 32 | 50 | 73
13:40:00 | 32 | 50 | 73
13:41:00 | 32 | 50 | 73
13:42:00 | 32 | 50 | 73
13:43:00 | 32 | 50 | 73
13:44:00 | 32 | 50 | 73
13:45:00 | 32 | 50 | 73
13:46:00 | 32 | 50 | 73
13:47:00 | 32 | 50 | 73
13:48:00 | 32 | 50 | 73
13:49:00 | 32 | 50 | 73
13:50:00 | 32 | 50 | 73
13:51:00 | 32 | 50 | 73
13:52:00 | 31 | 50 | 73
13:53:00 | 31 | 50 | 73
13:54:00 | 31 | 50 | 73
13:55:00 | 31 | 50 | 73
13:56:00 | 31 | 50 | 73
13:57:00 | 31 | 50 | 73
13:58:00 | 31 | 50 | 73
13:59:00 | 31 | 50 | 73
14:00:00 | 31 | 50 | 73
14:01:00 | 31 | 50 | 73
14:02:00 | 31 | 50 | 73
14:03:00 | 31 | 50 | 73
14:04:00 | 31 | 50 | 73
14:05:00 | 31 | 50 | 73
14:06:00 | 31 | 50 | 73
14:07:00 | 31 | 50 | 73
14:08:00 | 31 | 50 | 73
14:09:00 | 31 | 50 | 73
14:10:00 | 31 | 50 | 73
14:11:00 | 31 | 50 | 73
14:12:00 | 31 | 50 | 73
14:13:00 | 31 | 50 | 73
14:14:00 | 31 | 50 | 73
14:15:00 | 31 | 50 | 73
14:16:00 | 31 | 50 | 73
14:17:00 | 31 | 50 | 73
14:18:00 | 31 | 50 | 73
14:19:00 | 31 | 50 | 73
14:20:00 | 31 | 50 | 73
14:21:00 | 31 | 50 | 73
14:22:00 | 31 | 50 | 73
14:23:00 | 31 | 50 | 73
14:24:00 | 31 | 50 | 73
14:25:00 | 31 | 50 | 73
14:26:00 | 31 | 50 | 73
14:27:00 | 31 | 50 | 73
14:28:00 | 31 | 50 | 73
14:29:00 | 31 | 50 | 73
14:30:00 | 31 | 50 | 73
14:31:00 | 31 | 50 | 73
14:32:00 | 31 | 50 | 73
14:33:00 | 31 | 50 | 73
14:34:00 | 31 | 50 | 73
14:35:00 | 30 | 50 | 73
14:36:00 | 30 | 50 | 73
14:37:00 | 30 | 50 | 73
14:38:00 | 30 | 50 | 73
14:39:00 | 30 | 50 | 73
14:40:00 | 30 | 50 | 73
14:41:00 | 30 | 50 | 73
14:42:00 | 30 | 50 | 73
14:43:00 | 30 | 50 | 73
14:44:00 | 30 | 50 | 73
14:45:00 | 30 | 50 | 73
14:46:00 | 30 | 50 | 73
14:47:00 | 30 | 50 | 73
14:48:00 | 30 | 50 | 73
14:49:00 | 30 | 50 | 73
14:50:00 | 30 | 50 | 73
14:51:00 | 30 | 50 | 73
14:52:00 | 30 | 50 | 73
14:53:00 | 30 | 50 | 73
14:54:00 | 30 | 50 | 73
14:55:00 | 30 | 50 | 73
14:56:00 | 30 | 50 | 73
14:57:00 | 30 | 50 | 73
14:58:00 | 30 | 50 | 73
14:59:00 | 30 | 50 | 73
15:00:00 | 30 | 50 | 73
15:01:00 | 30 | 50 | 73
15:02:00 | 30 | 50 | 73
15:03:00 | 30 | 50 | 73
15:04:00 | 30 | 50 | 73
15:05:00 | 30 | 50 | 73
15:06:00 | 30 | 50 | 73
15:07:00 | 30 | 50 | 73
15:08:00 | 30 | 50 | 73
15:09:00 | 30 | 50 | 73
15:10:00 | 30 | 50 | 73
15:11:00 | 30 | 50 | 73
15:12:00 | 30 | 50 | 73
15:13:00 | 30 | 50 | 73
15:14:00 | 30 | 50 | 73
15:15:00 | 30 | 50 | 73
15:16:00 | 29 | 38 | 76
15:17:00 | 29 | 19 | 77
15:18:00 | 29 | 9 | 74
15:19:00 | 29 | 5 | 74
15:20:00 | 29 | 3 | 73
15:21:00 | 29 | 2 | 75
15:22:00 | 29 | 1 | 74
15:23:00 | 28 | 1 | 74
15:24:00 | 28 | 1 | 76
15:25:00 | 28 | 1 | 78
15:26:00 | 28 | 1 | 78
15:27:00 | 28 | 1 | 82