## Sheet1
Колонка_1 | Колонка_2 | Колонка_3 | Колонка_4
--Test Summary--
Full Path and File Name
Instrument Name | 7222 #1
Instrument Type | Consistometer
Instrument Serial Number | 113
Test Start Date | 01.03.2002
Test Start Time | 0:28:03
Test Stop Date | 01.03.2002
Test Stop Time | 3:11:38
Test Length | 2:43:35
Final Sample Time Offset | 2:43:00
Controller Schedule Name
Sampling Period | 60 seconds
Comments | MPa: 50(30min); T: 80C(20min), 91C(30min); tap water, dry blending
Information | WellID
Information | Customer | Usinsk
Information | CementClass | G
Information | CementMfr | Dyckerhoff
Information | Additives | 1.4%TDF-1+0.35%TR-1
Information | Density | 1900
Information | BHCT | 91
Information | BHST | 91
Information | FluidLoss
Information | JobType | Squeeze
Calculated Value | Thickening_Time | N/A
Calculated Value | Setting Time | N/A
Initial Temperature (C) | 23 C
Final Temperature (C) | 97 C
Initial Pressure (MPa) | 1 MPa
Final Pressure (MPa) | 50 MPa
Initial Consistency (Bc) | 8 Bc
Final Consistency (Bc) | 0 Bc
--Data--
Time (HH:MM:SS) | Temperature (C) | Pressure (MPa) | Consistency (Bc)
0:00:00 | 23 | 1 | 8
0:01:00 | 22 | 4 | 10
0:02:00 | 22 | 5 | 17
0:03:00 | 23 | 7 | 13
0:04:00 | 24 | 9 | 11
0:05:00 | 26 | 11 | 13
0:06:00 | 29 | 13 | 3
0:07:00 | 33 | 14 | 3
0:08:00 | 38 | 16 | 15
0:09:00 | 42 | 17 | 15
0:10:00 | 46 | 19 | 14
0:11:00 | 49 | 21 | 2
0:12:00 | 53 | 22 | 3
0:13:00 | 56 | 24 | 2
0:14:00 | 60 | 25 | 2
0:15:00 | 63 | 27 | 2
0:16:00 | 66 | 29 | 2
0:17:00 | 69 | 30 | 3
0:18:00 | 72 | 32 | 3
0:19:00 | 75 | 33 | 3
0:20:00 | 78 | 35 | 2
0:21:00 | 80 | 36 | 1
0:22:00 | 83 | 37 | 1
0:23:00 | 85 | 39 | 1
0:24:00 | 86 | 41 | 1
0:25:00 | 87 | 42 | 1
0:26:00 | 88 | 44 | 2
0:27:00 | 88 | 45 | 2
0:28:00 | 88 | 47 | 2
0:29:00 | 88 | 49 | 3
0:30:00 | 88 | 50 | 2
0:31:00 | 88 | 50 | 1
0:32:00 | 88 | 50 | 1
0:33:00 | 88 | 50 | 1
0:34:00 | 88 | 50 | 1
0:35:00 | 88 | 50 | 1
0:36:00 | 88 | 50 | 1
0:37:00 | 88 | 50 | 1
0:38:00 | 88 | 50 | 1
0:39:00 | 88 | 50 | 1
0:40:00 | 87 | 51 | 14
0:41:00 | 87 | 50 | 15
0:42:00 | 87 | 50 | 9
0:43:00 | 87 | 51 | 4
0:44:00 | 87 | 51 | 4
0:45:00 | 86 | 51 | 4
0:46:00 | 86 | 51 | 5
0:47:00 | 86 | 51 | 10
0:48:00 | 85 | 51 | 16
0:49:00 | 85 | 51 | 7
0:50:00 | 85 | 51 | 9
0:51:00 | 84 | 51 | 3
0:52:00 | 84 | 51 | 8
0:53:00 | 84 | 51 | 4
0:54:00 | 84 | 51 | 3
0:55:00 | 84 | 51 | 12
0:56:00 | 84 | 51 | 14
0:57:00 | 85 | 51 | 14
0:58:00 | 85 | 51 | 14
0:59:00 | 86 | 51 | 14
1:00:00 | 87 | 51 | 14
1:01:00 | 89 | 51 | 13
1:02:00 | 90 | 51 | 1
1:03:00 | 92 | 51 | 1
1:04:00 | 93 | 51 | 1
1:05:00 | 95 | 50 | 1
1:06:00 | 96 | 50 | 0
1:07:00 | 98 | 50 | 1
1:08:00 | 99 | 50 | 9
1:09:00 | 100 | 50 | 10
1:10:00 | 101 | 50 | 26
1:11:00 | 102 | 50 | 29
1:12:00 | 103 | 50 | 30
1:13:00 | 104 | 50 | 29
1:14:00 | 105 | 50 | 29
1:15:00 | 105 | 50 | 28
1:16:00 | 106 | 50 | 28
1:17:00 | 106 | 50 | 29
1:18:00 | 106 | 50 | 29
1:19:00 | 105 | 50 | 29
1:20:00 | 105 | 50 | 30
1:21:00 | 105 | 50 | 30
1:22:00 | 104 | 50 | 29
1:23:00 | 104 | 50 | 28
1:24:00 | 104 | 50 | 28
1:25:00 | 103 | 50 | 35
1:26:00 | 103 | 50 | 40
1:27:00 | 102 | 50 | 20
1:28:00 | 102 | 50 | 16
1:29:00 | 101 | 50 | 6
1:30:00 | 101 | 50 | 9
1:31:00 | 100 | 50 | 19
1:32:00 | 99 | 50 | 14
1:33:00 | 98 | 50 | 16
1:34:00 | 98 | 50 | 19
1:35:00 | 97 | 50 | 16
1:36:00 | 96 | 50 | 13
1:37:00 | 96 | 50 | 10
1:38:00 | 95 | 50 | 8
1:39:00 | 95 | 50 | 5
1:40:00 | 94 | 50 | 6
1:41:00 | 94 | 50 | 5
1:42:00 | 94 | 50 | 6
1:43:00 | 93 | 50 | 7
1:44:00 | 93 | 50 | 12
1:45:00 | 92 | 50 | 37
1:46:00 | 92 | 50 | 37
1:47:00 | 91 | 50 | 38
1:48:00 | 91 | 50 | 38
1:49:00 | 90 | 50 | 40
1:50:00 | 90 | 50 | 40
1:51:00 | 89 | 50 | 40
1:52:00 | 89 | 50 | 44
1:53:00 | 88 | 51 | 58
1:54:00 | 88 | 51 | 57
1:55:00 | 88 | 51 | 4
1:56:00 | 87 | 51 | 3
1:57:00 | 87 | 51 | 3
1:58:00 | 87 | 51 | 3
1:59:00 | 87 | 51 | 3
2:00:00 | 87 | 51 | 4
2:01:00 | 86 | 51 | 4
2:02:00 | 87 | 51 | 24
2:03:00 | 87 | 51 | 30
2:04:00 | 87 | 51 | 12
2:05:00 | 87 | 51 | 15
2:06:00 | 87 | 51 | 16
2:07:00 | 87 | 51 | 12
2:08:00 | 88 | 51 | 11
2:09:00 | 88 | 51 | 5
2:10:00 | 88 | 51 | 4
2:11:00 | 89 | 51 | 29
2:12:00 | 89 | 51 | 51
2:13:00 | 90 | 51 | 48
2:14:00 | 91 | 51 | 48
2:15:00 | 91 | 51 | 47
2:16:00 | 92 | 51 | 47
2:17:00 | 93 | 50 | 20
2:18:00 | 94 | 50 | 15
2:19:00 | 95 | 50 | 14
2:20:00 | 96 | 50 | 16
2:21:00 | 97 | 50 | 7
2:22:00 | 97 | 50 | 5
2:23:00 | 98 | 50 | 4
2:24:00 | 99 | 50 | 4
2:25:00 | 99 | 50 | 21
2:26:00 | 99 | 50 | 7
2:27:00 | 100 | 50 | 6
2:28:00 | 100 | 50 | 4
2:29:00 | 100 | 50 | 10
2:30:00 | 100 | 50 | 6
2:31:00 | 100 | 50 | 6
2:32:00 | 100 | 50 | 6
2:33:00 | 99 | 50 | 6
2:34:00 | 99 | 50 | 6
2:35:00 | 99 | 50 | 6
2:36:00 | 98 | 50 | 6
2:37:00 | 98 | 50 | 7
2:38:00 | 98 | 50 | 7
2:39:00 | 98 | 50 | 7
2:40:00 | 97 | 50 | 11
2:41:00 | 97 | 50 | 1
2:42:00 | 97 | 50 | 0
2:43:00 | 97 | 50 | 0