## Sheet1
Колонка_1 | Колонка_2 | Колонка_3 | Колонка_4
--Test Summary--
Full Path and File Name
Instrument Name | 7222#1
Instrument Type | Model 7222 Consistometer
Instrument Serial Number | 113
Test Start Date | 19.12.2002
Test Start Time | 18:02:51
Test Stop Date | 19.12.2002
Test Stop Time | 22:34:51
Test Length | 4:32:00
Final Sample Time Offset | 4:32:00
Controller Schedule Name
Sampling Period | 20 seconds
Comments | MPa: 25(30min), T: 24C(30min), tap water
Information | WellID
Information | Customer | SeverTek
Information | EngName
Information | CementClass | G
Information | CementMfr | Dyckerhoff
Information | Additives | 0.5%Diacel FL+0.25%Diacel RPM
Information | Density | 1940
Information | BHCT | 24
Information | BHST | 26
Information | FluidLoss
Information | JobType | 146 mm csg tail slurry
Calculated Value | 30Bc - TT | 3:45:20
Calculated Value | 70Bc - TT | 4:15:00
Calculated Value | 100Bc - TT | 4:32:00
Initial Temperature (C) | 23 C
Final Temperature (C) | 26 C
Initial Pressure (MPa) | 0,8 MPa
Final Pressure (MPa) | 25,3 MPa
Initial Consistency (Bc) | 6 Bc
Final Consistency (Bc) | 99 Bc
--Data--
Time (HH:MM:SS) | Temperature (C) | Pressure (MPa) | Consistency (Bc)
0:00:00 | 23 | 0,8 | 6
0:00:20 | 22 | 2,0 | 7
0:00:40 | 22 | 2,3 | 7
0:01:00 | 22 | 2,5 | 7
0:01:20 | 22 | 3,1 | 7
0:01:40 | 22 | 3,4 | 7
0:02:00 | 22 | 3,7 | 8
0:02:20 | 21 | 3,6 | 9
0:02:40 | 21 | 4,0 | 9
0:03:00 | 21 | 4,0 | 8
0:03:20 | 21 | 4,5 | 9
0:03:40 | 21 | 4,6 | 9
0:04:00 | 21 | 5,2 | 8
0:04:20 | 21 | 5,3 | 8
0:04:40 | 21 | 5,3 | 7
0:05:00 | 21 | 6,0 | 8
0:05:20 | 21 | 6,1 | 9
0:05:40 | 21 | 6,2 | 8
0:06:00 | 21 | 6,8 | 10
0:06:20 | 21 | 6,8 | 9
0:06:40 | 21 | 6,9 | 8
0:07:00 | 21 | 7,6 | 13
0:07:20 | 21 | 7,7 | 8
0:07:40 | 21 | 7,7 | 8
0:08:00 | 21 | 8,3 | 11
0:08:20 | 21 | 8,4 | 8
0:08:40 | 21 | 8,5 | 8
0:09:00 | 21 | 9,1 | 8
0:09:20 | 22 | 9,2 | 8
0:09:40 | 22 | 9,2 | 8
0:10:00 | 22 | 9,9 | 8
0:10:20 | 22 | 9,9 | 8
0:10:40 | 22 | 9,9 | 8
0:11:00 | 22 | 10,6 | 8
0:11:20 | 22 | 10,7 | 8
0:11:40 | 22 | 10,7 | 8
0:12:00 | 22 | 11,3 | 7
0:12:20 | 23 | 11,4 | 8
0:12:40 | 23 | 12,2 | 8
0:13:00 | 23 | 12,3 | 8
0:13:20 | 23 | 12,2 | 9
0:13:40 | 23 | 12,3 | 8
0:14:00 | 23 | 12,8 | 8
0:14:20 | 23 | 12,9 | 7
0:14:40 | 23 | 13,2 | 8
0:15:00 | 23 | 13,7 | 8
0:15:20 | 23 | 13,7 | 9
0:15:40 | 23 | 14,0 | 9
0:16:00 | 24 | 14,1 | 9
0:16:20 | 24 | 14,5 | 9
0:16:40 | 24 | 15,0 | 9
0:17:00 | 24 | 14,9 | 9
0:17:20 | 24 | 15,4 | 12
0:17:40 | 24 | 15,4 | 8
0:18:00 | 24 | 15,8 | 9
0:18:20 | 24 | 16,2 | 8
0:18:40 | 24 | 16,1 | 8
0:19:00 | 24 | 16,5 | 8
0:19:20 | 24 | 16,9 | 8
0:19:40 | 24 | 16,9 | 9
0:20:00 | 24 | 17,2 | 10
0:20:20 | 24 | 17,6 | 9
0:20:40 | 24 | 17,9 | 9
0:21:00 | 24 | 18,3 | 9
0:21:20 | 24 | 18,3 | 9
0:21:40 | 24 | 18,7 | 9
0:22:00 | 24 | 18,6 | 9
0:22:20 | 24 | 19,1 | 8
0:22:40 | 24 | 19,4 | 8
0:23:00 | 25 | 19,4 | 8
0:23:20 | 25 | 19,8 | 8
0:23:40 | 25 | 20,3 | 8
0:24:00 | 25 | 20,2 | 8
0:24:20 | 25 | 20,6 | 8
0:24:40 | 25 | 21,1 | 8
0:25:00 | 25 | 21,0 | 8
0:25:20 | 25 | 21,4 | 8
0:25:40 | 25 | 21,9 | 8
0:26:00 | 25 | 21,8 | 8
0:26:20 | 24 | 22,2 | 18
0:26:40 | 25 | 22,2 | 10
0:27:00 | 24 | 22,6 | 15
0:27:20 | 24 | 23,1 | 11
0:27:40 | 24 | 23,1 | 8
0:28:00 | 24 | 23,5 | 15
0:28:20 | 24 | 23,5 | 11
0:28:40 | 24 | 23,9 | 11
0:29:00 | 24 | 24,4 | 20
0:29:20 | 24 | 24,3 | 17
0:29:40 | 24 | 24,8 | 16
0:30:00 | 24 | 24,8 | 15
0:30:20 | 24 | 25,0 | 10
0:30:40 | 24 | 25,0 | 13
0:31:00 | 24 | 24,9 | 12
0:31:20 | 24 | 24,9 | 8
0:31:40 | 24 | 24,9 | 15
0:32:00 | 24 | 25,0 | 8
0:32:20 | 24 | 24,9 | 9
0:32:40 | 24 | 25,0 | 9
0:33:00 | 24 | 25,0 | 13
0:33:20 | 24 | 25,0 | 16
0:33:40 | 24 | 25,0 | 13
0:34:00 | 24 | 25,1 | 10
0:34:20 | 24 | 25,0 | 12
0:34:40 | 24 | 25,1 | 9
0:35:00 | 24 | 25,1 | 11
0:35:20 | 24 | 25,0 | 10
0:35:40 | 24 | 25,1 | 9
0:36:00 | 24 | 25,1 | 10
0:36:20 | 24 | 25,1 | 13
0:36:40 | 24 | 25,1 | 19
0:37:00 | 24 | 25,2 | 14
0:37:20 | 24 | 25,2 | 12
0:37:40 | 24 | 25,1 | 12
0:38:00 | 24 | 25,2 | 11
0:38:20 | 24 | 25,2 | 13
0:38:40 | 24 | 25,2 | 12
0:39:00 | 24 | 25,2 | 10
0:39:20 | 24 | 25,2 | 11
0:39:40 | 24 | 25,2 | 13
0:40:00 | 24 | 25,3 | 16
0:40:20 | 24 | 25,2 | 17
0:40:40 | 24 | 25,3 | 20
0:41:00 | 24 | 25,2 | 15
0:41:20 | 24 | 25,2 | 12
0:41:40 | 24 | 25,2 | 15
0:42:00 | 24 | 25,3 | 14
0:42:20 | 24 | 25,3 | 11
0:42:40 | 24 | 25,3 | 8
0:43:00 | 24 | 25,2 | 11
0:43:20 | 24 | 25,2 | 18
0:43:40 | 24 | 25,2 | 13
0:44:00 | 24 | 25,2 | 13
0:44:20 | 24 | 25,3 | 16
0:44:40 | 24 | 25,3 | 13
0:45:00 | 24 | 25,3 | 11
0:45:20 | 24 | 25,3 | 16
0:45:40 | 24 | 25,2 | 14
0:46:00 | 24 | 25,2 | 14
0:46:20 | 24 | 25,1 | 14
0:46:40 | 24 | 25,0 | 14
0:47:00 | 24 | 24,9 | 17
0:47:20 | 24 | 25,1 | 17
0:47:40 | 24 | 24,9 | 16
0:48:00 | 24 | 24,9 | 16
0:48:20 | 24 | 25,1 | 16
0:48:40 | 24 | 25,1 | 16
0:49:00 | 24 | 25,0 | 26
0:49:20 | 24 | 25,0 | 14
0:49:40 | 24 | 24,9 | 24
0:50:00 | 24 | 24,9 | 14
0:50:20 | 24 | 25,3 | 21
0:50:40 | 24 | 25,3 | 16
0:51:00 | 24 | 25,3 | 15
0:51:20 | 24 | 25,3 | 19
0:51:40 | 24 | 25,2 | 13
0:52:00 | 24 | 25,1 | 15
0:52:20 | 24 | 25,1 | 14
0:52:40 | 24 | 25,1 | 15
0:53:00 | 24 | 25,0 | 14
0:53:20 | 24 | 25,1 | 16
0:53:40 | 24 | 25,1 | 15
0:54:00 | 24 | 25,1 | 15
0:54:20 | 24 | 25,2 | 13
0:54:40 | 24 | 25,2 | 19
0:55:00 | 24 | 25,3 | 15
0:55:20 | 24 | 25,3 | 21
0:55:40 | 24 | 25,3 | 13
0:56:00 | 24 | 25,4 | 17
0:56:20 | 24 | 25,3 | 17
0:56:40 | 24 | 25,4 | 16
0:57:00 | 24 | 25,5 | 15
0:57:20 | 24 | 25,6 | 16
0:57:40 | 23 | 25,6 | 22
0:58:00 | 23 | 25,7 | 13
0:58:20 | 23 | 25,7 | 14
0:58:40 | 23 | 25,8 | 16
0:59:00 | 23 | 25,8 | 20
0:59:20 | 23 | 25,9 | 15
0:59:40 | 23 | 24,8 | 20
1:00:00 | 23 | 25,1 | 16
1:00:20 | 23 | 25,2 | 17
1:00:40 | 23 | 25,2 | 15
1:01:00 | 23 | 25,3 | 20
1:01:20 | 23 | 25,3 | 14
1:01:40 | 24 | 25,4 | 16
1:02:00 | 24 | 25,4 | 18
1:02:20 | 23 | 25,4 | 17
1:02:40 | 24 | 25,5 | 13
1:03:00 | 24 | 25,5 | 22
1:03:20 | 24 | 25,5 | 18
1:03:40 | 24 | 25,6 | 19
1:04:00 | 24 | 25,6 | 16
1:04:20 | 24 | 25,6 | 14
1:04:40 | 24 | 25,6 | 9
1:05:00 | 24 | 25,7 | 13
1:05:20 | 24 | 25,6 | 14
1:05:40 | 24 | 25,7 | 16
1:06:00 | 24 | 25,6 | 14
1:06:20 | 24 | 25,7 | 11
1:06:40 | 24 | 25,6 | 11
1:07:00 | 24 | 25,5 | 12
1:07:20 | 24 | 25,4 | 12
1:07:40 | 24 | 25,4 | 12
1:08:00 | 24 | 25,3 | 12
1:08:20 | 24 | 25,2 | 15
1:08:40 | 24 | 25,1 | 21
1:09:00 | 24 | 25,1 | 13
1:09:20 | 24 | 25,1 | 11
1:09:40 | 24 | 25,0 | 16
1:10:00 | 24 | 25,0 | 10
1:10:20 | 24 | 24,9 | 15
1:10:40 | 24 | 25,0 | 16
1:11:00 | 24 | 25,3 | 14
1:11:20 | 24 | 25,4 | 13
1:11:40 | 24 | 25,3 | 13
1:12:00 | 24 | 25,3 | 11
1:12:20 | 24 | 25,3 | 11
1:12:40 | 24 | 25,2 | 10
1:13:00 | 24 | 25,3 | 14
1:13:20 | 24 | 25,2 | 13
1:13:40 | 24 | 25,1 | 11
1:14:00 | 24 | 25,1 | 11
1:14:20 | 24 | 25,1 | 15
1:14:40 | 24 | 25,2 | 12
1:15:00 | 24 | 25,1 | 15
1:15:20 | 24 | 25,1 | 11
1:15:40 | 24 | 25,1 | 12
1:16:00 | 24 | 25,1 | 10
1:16:20 | 24 | 25,1 | 9
1:16:40 | 24 | 25,0 | 18
1:17:00 | 24 | 25,1 | 13
1:17:20 | 24 | 25,0 | 10
1:17:40 | 24 | 25,1 | 15
1:18:00 | 24 | 25,0 | 11
1:18:20 | 24 | 25,1 | 14
1:18:40 | 24 | 25,0 | 12
1:19:00 | 24 | 25,0 | 12
1:19:20 | 24 | 25,0 | 18
1:19:40 | 24 | 24,9 | 13
1:20:00 | 24 | 25,0 | 10
1:20:20 | 24 | 25,0 | 8
1:20:40 | 24 | 25,1 | 13
1:21:00 | 24 | 25,1 | 11
1:21:20 | 24 | 25,0 | 14
1:21:40 | 24 | 25,1 | 17
1:22:00 | 24 | 25,1 | 12
1:22:20 | 24 | 25,1 | 11
1:22:40 | 24 | 25,2 | 16
1:23:00 | 24 | 25,2 | 12
1:23:20 | 24 | 25,2 | 17
1:23:40 | 24 | 25,3 | 18
1:24:00 | 24 | 25,3 | 14
1:24:20 | 24 | 25,3 | 14
1:24:40 | 24 | 25,4 | 16
1:25:00 | 24 | 25,4 | 12
1:25:20 | 24 | 25,4 | 12
1:25:40 | 24 | 25,4 | 13
1:26:00 | 24 | 25,5 | 14
1:26:20 | 24 | 25,5 | 21
1:26:40 | 24 | 25,5 | 13
1:27:00 | 24 | 25,5 | 14
1:27:20 | 24 | 25,5 | 12
1:27:40 | 24 | 25,5 | 14
1:28:00 | 24 | 25,6 | 16
1:28:20 | 24 | 25,6 | 17
1:28:40 | 24 | 25,6 | 16
1:29:00 | 24 | 25,6 | 15
1:29:20 | 24 | 25,6 | 19
1:29:40 | 24 | 25,7 | 20
1:30:00 | 24 | 25,6 | 17
1:30:20 | 24 | 25,6 | 15
1:30:40 | 24 | 25,6 | 14
1:31:00 | 24 | 25,6 | 15
1:31:20 | 24 | 25,6 | 15
1:31:40 | 24 | 25,5 | 17
1:32:00 | 24 | 25,5 | 16
1:32:20 | 24 | 25,4 | 15
1:32:40 | 24 | 25,4 | 16
1:33:00 | 24 | 25,4 | 13
1:33:20 | 24 | 25,4 | 16
1:33:40 | 24 | 25,4 | 12
1:34:00 | 24 | 25,4 | 12
1:34:20 | 24 | 25,4 | 13
1:34:40 | 24 | 25,3 | 15
1:35:00 | 24 | 25,3 | 12
1:35:20 | 24 | 25,3 | 16
1:35:40 | 24 | 25,3 | 12
1:36:00 | 24 | 25,3 | 11
1:36:20 | 24 | 25,2 | 14
1:36:40 | 24 | 25,2 | 15
1:37:00 | 24 | 25,3 | 17
1:37:20 | 24 | 25,2 | 17
1:37:40 | 24 | 25,2 | 13
1:38:00 | 24 | 25,2 | 14
1:38:20 | 24 | 25,2 | 12
1:38:40 | 24 | 25,2 | 13
1:39:00 | 24 | 25,1 | 11
1:39:20 | 24 | 25,2 | 15
1:39:40 | 24 | 25,2 | 12
1:40:00 | 24 | 25,1 | 13
1:40:20 | 24 | 25,2 | 13
1:40:40 | 24 | 25,2 | 11
1:41:00 | 24 | 25,2 | 11
1:41:20 | 24 | 25,1 | 12
1:41:40 | 24 | 25,2 | 14
1:42:00 | 24 | 25,2 | 11
1:42:20 | 24 | 25,1 | 12
1:42:40 | 24 | 25,1 | 15
1:43:00 | 24 | 25,1 | 11
1:43:20 | 24 | 25,2 | 13
1:43:40 | 24 | 25,1 | 12
1:44:00 | 24 | 25,2 | 13
1:44:20 | 24 | 25,2 | 12
1:44:40 | 24 | 25,1 | 12
1:45:00 | 24 | 25,2 | 11
1:45:20 | 24 | 25,1 | 11
1:45:40 | 24 | 25,1 | 11
1:46:00 | 24 | 25,2 | 10
1:46:20 | 24 | 25,1 | 10
1:46:40 | 24 | 25,1 | 12
1:47:00 | 24 | 25,1 | 12
1:47:20 | 24 | 25,2 | 13
1:47:40 | 24 | 25,1 | 15
1:48:00 | 24 | 25,2 | 11
1:48:20 | 24 | 25,2 | 12
1:48:40 | 24 | 25,2 | 14
1:49:00 | 24 | 25,3 | 12
1:49:20 | 24 | 25,3 | 11
1:49:40 | 24 | 25,3 | 11
1:50:00 | 24 | 25,3 | 11
1:50:20 | 24 | 25,3 | 11
1:50:40 | 24 | 25,3 | 11
1:51:00 | 24 | 25,3 | 11
1:51:20 | 24 | 25,3 | 11
1:51:40 | 24 | 25,4 | 11
1:52:00 | 24 | 25,4 | 11
1:52:20 | 24 | 25,4 | 11
1:52:40 | 24 | 25,4 | 11
1:53:00 | 24 | 25,4 | 11
1:53:20 | 24 | 25,4 | 11
1:53:40 | 24 | 25,4 | 11
1:54:00 | 24 | 25,4 | 11
1:54:20 | 24 | 25,4 | 11
1:54:40 | 24 | 25,5 | 11
1:55:00 | 24 | 25,4 | 11
1:55:20 | 24 | 25,5 | 11
1:55:40 | 24 | 25,4 | 10
1:56:00 | 24 | 25,3 | 10
1:56:20 | 24 | 25,3 | 10
1:56:40 | 24 | 25,4 | 10
1:57:00 | 24 | 25,3 | 10
1:57:20 | 24 | 25,3 | 10
1:57:40 | 24 | 25,3 | 10
1:58:00 | 24 | 25,2 | 10
1:58:20 | 24 | 25,3 | 12
1:58:40 | 24 | 25,3 | 12
1:59:00 | 24 | 25,2 | 11
1:59:20 | 24 | 25,2 | 11
1:59:40 | 24 | 25,3 | 11
2:00:00 | 24 | 25,2 | 11
2:00:20 | 24 | 25,2 | 12
2:00:40 | 24 | 25,2 | 11
2:01:00 | 24 | 25,2 | 11
2:01:20 | 24 | 25,2 | 12
2:01:40 | 24 | 25,2 | 11
2:02:00 | 24 | 25,2 | 11
2:02:20 | 24 | 25,2 | 12
2:02:40 | 24 | 25,2 | 12
2:03:00 | 24 | 25,2 | 11
2:03:20 | 24 | 25,2 | 11
2:03:40 | 24 | 25,2 | 11
2:04:00 | 24 | 25,2 | 11
2:04:20 | 24 | 25,2 | 11
2:04:40 | 24 | 25,1 | 10
2:05:00 | 24 | 25,2 | 10
2:05:20 | 24 | 25,2 | 10
2:05:40 | 24 | 25,2 | 10
2:06:00 | 24 | 25,2 | 10
2:06:20 | 24 | 25,2 | 10
2:06:40 | 24 | 25,2 | 10
2:07:00 | 24 | 25,1 | 10
2:07:20 | 24 | 25,2 | 10
2:07:40 | 24 | 25,2 | 10
2:08:00 | 24 | 25,1 | 10
2:08:20 | 24 | 25,2 | 10
2:08:40 | 24 | 25,1 | 10
2:09:00 | 24 | 25,1 | 10
2:09:20 | 24 | 25,1 | 10
2:09:40 | 24 | 25,1 | 10
2:10:00 | 24 | 25,1 | 10
2:10:20 | 24 | 25,1 | 10
2:10:40 | 24 | 25,1 | 10
2:11:00 | 24 | 25,2 | 10
2:11:20 | 24 | 25,1 | 10
2:11:40 | 24 | 25,1 | 10
2:12:00 | 24 | 25,1 | 10
2:12:20 | 24 | 25,1 | 10
2:12:40 | 24 | 25,2 | 10
2:13:00 | 24 | 25,1 | 10
2:13:20 | 24 | 25,1 | 10
2:13:40 | 24 | 25,1 | 10
2:14:00 | 24 | 25,2 | 10
2:14:20 | 24 | 25,1 | 10
2:14:40 | 24 | 25,2 | 10
2:15:00 | 24 | 25,1 | 10
2:15:20 | 24 | 25,1 | 10
2:15:40 | 24 | 25,1 | 10
2:16:00 | 24 | 25,1 | 10
2:16:20 | 24 | 25,1 | 10
2:16:40 | 24 | 25,1 | 10
2:17:00 | 24 | 25,1 | 10
2:17:20 | 24 | 25,1 | 10
2:17:40 | 24 | 25,1 | 10
2:18:00 | 24 | 25,1 | 10
2:18:20 | 24 | 25,1 | 10
2:18:40 | 24 | 25,1 | 11
2:19:00 | 24 | 25,1 | 12
2:19:20 | 24 | 25,1 | 12
2:19:40 | 24 | 25,0 | 13
2:20:00 | 24 | 25,1 | 13
2:20:20 | 24 | 25,1 | 14
2:20:40 | 24 | 25,0 | 12
2:21:00 | 24 | 25,0 | 12
2:21:20 | 24 | 25,1 | 12
2:21:40 | 24 | 25,1 | 14
2:22:00 | 24 | 25,1 | 15
2:22:20 | 24 | 25,1 | 13
2:22:40 | 24 | 25,1 | 12
2:23:00 | 24 | 25,0 | 12
2:23:20 | 24 | 25,1 | 12
2:23:40 | 24 | 25,1 | 11
2:24:00 | 24 | 25,1 | 11
2:24:20 | 24 | 25,2 | 12
2:24:40 | 24 | 25,2 | 16
2:25:00 | 24 | 25,2 | 12
2:25:20 | 24 | 25,1 | 12
2:25:40 | 24 | 25,1 | 12
2:26:00 | 24 | 25,1 | 15
2:26:20 | 24 | 25,2 | 17
2:26:40 | 24 | 25,2 | 14
2:27:00 | 24 | 25,2 | 17
2:27:20 | 24 | 25,2 | 17
2:27:40 | 24 | 25,2 | 17
2:28:00 | 24 | 25,2 | 16
2:28:20 | 24 | 25,2 | 18
2:28:40 | 24 | 25,2 | 18
2:29:00 | 24 | 25,2 | 20
2:29:20 | 24 | 25,2 | 17
2:29:40 | 24 | 25,2 | 13
2:30:00 | 24 | 25,1 | 13
2:30:20 | 24 | 25,2 | 14
2:30:40 | 24 | 25,2 | 13
2:31:00 | 24 | 25,1 | 13
2:31:20 | 24 | 25,1 | 15
2:31:40 | 24 | 25,2 | 15
2:32:00 | 24 | 25,1 | 14
2:32:20 | 24 | 25,2 | 14
2:32:40 | 24 | 25,1 | 15
2:33:00 | 24 | 25,1 | 15
2:33:20 | 24 | 25,1 | 15
2:33:40 | 24 | 25,1 | 13
2:34:00 | 24 | 25,2 | 14
2:34:20 | 24 | 25,2 | 13
2:34:40 | 24 | 25,1 | 13
2:35:00 | 24 | 25,1 | 13
2:35:20 | 24 | 25,1 | 12
2:35:40 | 24 | 25,1 | 12
2:36:00 | 24 | 25,2 | 12
2:36:20 | 24 | 25,1 | 12
2:36:40 | 24 | 25,1 | 12
2:37:00 | 24 | 25,1 | 12
2:37:20 | 24 | 25,2 | 12
2:37:40 | 24 | 25,1 | 12
2:38:00 | 24 | 25,1 | 12
2:38:20 | 24 | 25,1 | 12
2:38:40 | 24 | 25,1 | 11
2:39:00 | 24 | 25,1 | 10
2:39:20 | 24 | 25,1 | 10
2:39:40 | 24 | 25,1 | 10
2:40:00 | 24 | 25,1 | 10
2:40:20 | 24 | 25,1 | 10
2:40:40 | 24 | 25,1 | 10
2:41:00 | 24 | 25,1 | 10
2:41:20 | 24 | 25,1 | 10
2:41:40 | 24 | 25,1 | 10
2:42:00 | 24 | 25,1 | 10
2:42:20 | 24 | 25,1 | 10
2:42:40 | 24 | 25,1 | 10
2:43:00 | 24 | 25,1 | 10
2:43:20 | 24 | 25,1 | 10
2:43:40 | 24 | 25,1 | 10
2:44:00 | 24 | 25,1 | 10
2:44:20 | 24 | 25,1 | 10
2:44:40 | 24 | 25,1 | 10
2:45:00 | 24 | 25,1 | 10
2:45:20 | 24 | 25,1 | 10
2:45:40 | 24 | 25,1 | 10
2:46:00 | 24 | 25,0 | 10
2:46:20 | 24 | 25,1 | 10
2:46:40 | 24 | 25,1 | 10
2:47:00 | 24 | 25,1 | 10
2:47:20 | 24 | 25,1 | 10
2:47:40 | 24 | 25,0 | 10
2:48:00 | 24 | 25,0 | 10
2:48:20 | 24 | 25,1 | 10
2:48:40 | 24 | 25,1 | 10
2:49:00 | 24 | 25,0 | 10
2:49:20 | 24 | 25,1 | 10
2:49:40 | 24 | 25,0 | 10
2:50:00 | 24 | 25,1 | 10
2:50:20 | 24 | 25,1 | 10
2:50:40 | 24 | 25,1 | 10
2:51:00 | 24 | 25,1 | 10
2:51:20 | 24 | 25,1 | 10
2:51:40 | 24 | 25,1 | 10
2:52:00 | 24 | 25,0 | 10
2:52:20 | 24 | 25,1 | 10
2:52:40 | 24 | 25,1 | 10
2:53:00 | 24 | 25,0 | 10
2:53:20 | 24 | 25,0 | 10
2:53:40 | 24 | 25,1 | 10
2:54:00 | 24 | 25,0 | 10
2:54:20 | 24 | 25,1 | 9
2:54:40 | 24 | 25,0 | 9
2:55:00 | 24 | 25,1 | 9
2:55:20 | 24 | 25,0 | 9
2:55:40 | 24 | 25,1 | 10
2:56:00 | 24 | 25,1 | 10
2:56:20 | 24 | 25,1 | 10
2:56:40 | 24 | 25,1 | 10
2:57:00 | 24 | 25,0 | 10
2:57:20 | 24 | 25,0 | 10
2:57:40 | 24 | 25,1 | 10
2:58:00 | 24 | 25,0 | 10
2:58:20 | 24 | 25,0 | 10
2:58:40 | 24 | 25,1 | 10
2:59:00 | 24 | 25,1 | 10
2:59:20 | 24 | 25,0 | 10
2:59:40 | 24 | 25,1 | 10
3:00:00 | 24 | 25,0 | 11
3:00:20 | 24 | 25,0 | 11
3:00:40 | 24 | 25,1 | 11
3:01:00 | 24 | 25,1 | 11
3:01:20 | 24 | 25,0 | 11
3:01:40 | 24 | 25,0 | 11
3:02:00 | 24 | 25,1 | 11
3:02:20 | 24 | 25,1 | 11
3:02:40 | 24 | 25,0 | 11
3:03:00 | 24 | 25,1 | 11
3:03:20 | 24 | 25,0 | 11
3:03:40 | 24 | 25,1 | 11
3:04:00 | 24 | 25,0 | 11
3:04:20 | 24 | 25,1 | 11
3:04:40 | 24 | 25,0 | 11
3:05:00 | 24 | 25,0 | 11
3:05:20 | 24 | 25,0 | 11
3:05:40 | 24 | 25,0 | 11
3:06:00 | 24 | 25,0 | 11
3:06:20 | 24 | 25,0 | 11
3:06:40 | 24 | 25,1 | 11
3:07:00 | 24 | 25,0 | 11
3:07:20 | 24 | 25,1 | 11
3:07:40 | 24 | 25,0 | 11
3:08:00 | 24 | 25,0 | 11
3:08:20 | 24 | 25,0 | 11
3:08:40 | 24 | 25,0 | 11
3:09:00 | 24 | 25,0 | 11
3:09:20 | 24 | 25,0 | 11
3:09:40 | 24 | 25,1 | 11
3:10:00 | 24 | 25,0 | 11
3:10:20 | 24 | 25,0 | 11
3:10:40 | 24 | 25,0 | 11
3:11:00 | 24 | 25,0 | 11
3:11:20 | 24 | 25,0 | 11
3:11:40 | 24 | 25,0 | 11
3:12:00 | 24 | 25,0 | 11
3:12:20 | 24 | 25,0 | 11
3:12:40 | 24 | 25,0 | 11
3:13:00 | 24 | 25,0 | 11
3:13:20 | 24 | 25,0 | 11
3:13:40 | 24 | 25,0 | 11
3:14:00 | 24 | 25,0 | 11
3:14:20 | 24 | 25,0 | 11
3:14:40 | 24 | 25,0 | 11
3:15:00 | 24 | 25,0 | 11
3:15:20 | 24 | 25,0 | 11
3:15:40 | 24 | 25,0 | 12
3:16:00 | 24 | 25,0 | 12
3:16:20 | 24 | 25,0 | 12
3:16:40 | 24 | 25,0 | 12
3:17:00 | 24 | 24,9 | 12
3:17:20 | 24 | 25,0 | 13
3:17:40 | 24 | 25,0 | 13
3:18:00 | 24 | 25,0 | 13
3:18:20 | 24 | 25,0 | 14
3:18:40 | 24 | 25,0 | 14
3:19:00 | 24 | 25,0 | 14
3:19:20 | 24 | 24,9 | 14
3:19:40 | 24 | 25,0 | 14
3:20:00 | 24 | 24,9 | 14
3:20:20 | 24 | 25,0 | 14
3:20:40 | 24 | 25,0 | 14
3:21:00 | 24 | 25,0 | 14
3:21:20 | 24 | 25,0 | 14
3:21:40 | 24 | 25,0 | 14
3:22:00 | 24 | 24,9 | 14
3:22:20 | 24 | 25,0 | 14
3:22:40 | 24 | 25,0 | 14
3:23:00 | 24 | 25,0 | 14
3:23:20 | 24 | 24,9 | 15
3:23:40 | 24 | 24,9 | 16
3:24:00 | 24 | 25,0 | 16
3:24:20 | 24 | 25,0 | 17
3:24:40 | 24 | 25,0 | 19
3:25:00 | 24 | 25,0 | 18
3:25:20 | 24 | 24,9 | 18
3:25:40 | 24 | 25,0 | 19
3:26:00 | 24 | 25,0 | 20
3:26:20 | 24 | 25,0 | 21
3:26:40 | 24 | 24,9 | 22
3:27:00 | 24 | 24,9 | 20
3:27:20 | 24 | 25,0 | 18
3:27:40 | 24 | 24,9 | 23
3:28:00 | 24 | 25,0 | 23
3:28:20 | 24 | 24,9 | 18
3:28:40 | 24 | 25,0 | 19
3:29:00 | 24 | 25,0 | 18
3:29:20 | 24 | 24,9 | 18
3:29:40 | 24 | 24,9 | 19
3:30:00 | 24 | 25,0 | 20
3:30:20 | 24 | 24,9 | 19
3:30:40 | 24 | 24,9 | 18
3:31:00 | 24 | 24,9 | 18
3:31:20 | 24 | 25,0 | 18
3:31:40 | 24 | 25,0 | 18
3:32:00 | 24 | 24,9 | 18
3:32:20 | 24 | 24,9 | 18
3:32:40 | 24 | 25,0 | 18
3:33:00 | 24 | 25,0 | 17
3:33:20 | 24 | 25,0 | 21
3:33:40 | 24 | 25,0 | 27
3:34:00 | 24 | 25,0 | 20
3:34:20 | 24 | 24,9 | 22
3:34:40 | 24 | 25,0 | 21
3:35:00 | 24 | 25,0 | 19
3:35:20 | 24 | 24,9 | 19
3:35:40 | 24 | 24,9 | 19
3:36:00 | 24 | 24,9 | 19
3:36:20 | 24 | 24,9 | 19
3:36:40 | 24 | 24,9 | 19
3:37:00 | 24 | 24,9 | 19
3:37:20 | 24 | 24,9 | 19
3:37:40 | 24 | 24,9 | 19
3:38:00 | 24 | 24,9 | 19
3:38:20 | 24 | 25,0 | 19
3:38:40 | 24 | 24,9 | 19
3:39:00 | 24 | 24,9 | 19
3:39:20 | 24 | 25,0 | 19
3:39:40 | 24 | 25,0 | 19
3:40:00 | 24 | 24,9 | 19
3:40:20 | 24 | 24,9 | 19
3:40:40 | 24 | 25,0 | 19
3:41:00 | 24 | 24,9 | 19
3:41:20 | 24 | 25,3 | 19
3:41:40 | 25 | 25,3 | 19
3:42:00 | 24 | 25,3 | 20
3:42:20 | 24 | 25,3 | 21
3:42:40 | 24 | 25,3 | 22
3:43:00 | 24 | 25,3 | 23
3:43:20 | 24 | 25,3 | 25
3:43:40 | 24 | 25,3 | 26
3:44:00 | 24 | 25,3 | 24
3:44:20 | 24 | 25,3 | 28
3:44:40 | 24 | 25,3 | 28
3:45:00 | 24 | 25,3 | 39
3:45:20 | 25 | 25,3 | 31
3:45:40 | 24 | 25,3 | 29
3:46:00 | 24 | 25,3 | 38
3:46:20 | 24 | 25,3 | 35
3:46:40 | 25 | 25,3 | 29
3:47:00 | 25 | 25,3 | 29
3:47:20 | 24 | 25,3 | 30
3:47:40 | 24 | 25,3 | 28
3:48:00 | 24 | 25,3 | 31
3:48:20 | 24 | 25,3 | 28
3:48:40 | 25 | 25,3 | 28
3:49:00 | 25 | 25,3 | 40
3:49:20 | 24 | 25,3 | 29
3:49:40 | 25 | 25,3 | 32
3:50:00 | 24 | 25,3 | 27
3:50:20 | 25 | 25,3 | 30
3:50:40 | 25 | 25,3 | 33
3:51:00 | 25 | 25,3 | 30
3:51:20 | 25 | 25,2 | 26
3:51:40 | 25 | 25,3 | 25
3:52:00 | 25 | 25,3 | 27
3:52:20 | 25 | 25,2 | 35
3:52:40 | 25 | 25,3 | 35
3:53:00 | 25 | 25,3 | 29
3:53:20 | 25 | 25,3 | 32
3:53:40 | 25 | 25,3 | 38
3:54:00 | 25 | 25,3 | 35
3:54:20 | 25 | 25,2 | 27
3:54:40 | 25 | 25,3 | 26
3:55:00 | 25 | 25,3 | 27
3:55:20 | 25 | 25,3 | 25
3:55:40 | 25 | 25,3 | 29
3:56:00 | 25 | 25,2 | 29
3:56:20 | 25 | 25,3 | 29
3:56:40 | 25 | 25,3 | 29
3:57:00 | 25 | 25,3 | 29
3:57:20 | 25 | 25,3 | 29
3:57:40 | 25 | 25,2 | 33
3:58:00 | 25 | 25,2 | 33
3:58:20 | 25 | 25,2 | 34
3:58:40 | 25 | 25,3 | 33
3:59:00 | 25 | 25,3 | 33
3:59:20 | 25 | 25,2 | 33
3:59:40 | 25 | 25,2 | 33
4:00:00 | 25 | 25,3 | 34
4:00:20 | 25 | 25,3 | 36
4:00:40 | 25 | 25,3 | 36
4:01:00 | 25 | 25,2 | 35
4:01:20 | 25 | 25,3 | 35
4:01:40 | 25 | 25,3 | 35
4:02:00 | 25 | 25,3 | 35
4:02:20 | 25 | 25,3 | 39
4:02:40 | 25 | 25,2 | 39
4:03:00 | 25 | 25,3 | 43
4:03:20 | 25 | 25,3 | 42
4:03:40 | 25 | 25,2 | 41
4:04:00 | 25 | 25,3 | 41
4:04:20 | 25 | 25,3 | 41
4:04:40 | 25 | 25,3 | 42
4:05:00 | 25 | 25,3 | 41
4:05:20 | 25 | 25,3 | 41
4:05:40 | 25 | 25,3 | 40
4:06:00 | 25 | 25,3 | 46
4:06:20 | 25 | 25,3 | 48
4:06:40 | 25 | 25,3 | 49
4:07:00 | 25 | 25,3 | 50
4:07:20 | 25 | 25,3 | 53
4:07:40 | 25 | 25,2 | 52
4:08:00 | 25 | 25,3 | 53
4:08:20 | 25 | 25,3 | 54
4:08:40 | 25 | 25,3 | 55
4:09:00 | 25 | 25,2 | 58
4:09:20 | 25 | 25,3 | 60
4:09:40 | 25 | 25,3 | 61
4:10:00 | 25 | 25,3 | 61
4:10:20 | 25 | 25,2 | 61
4:10:40 | 25 | 25,3 | 61
4:11:00 | 25 | 25,2 | 62
4:11:20 | 25 | 25,3 | 62
4:11:40 | 25 | 25,3 | 62
4:12:00 | 25 | 25,3 | 62
4:12:20 | 25 | 25,3 | 62
4:12:40 | 25 | 25,3 | 63
4:13:00 | 25 | 25,2 | 66
4:13:20 | 25 | 25,3 | 66
4:13:40 | 25 | 25,3 | 66
4:14:00 | 25 | 25,3 | 67
4:14:20 | 25 | 25,3 | 68
4:14:40 | 25 | 25,3 | 71
4:15:00 | 25 | 25,3 | 70
4:15:20 | 25 | 25,3 | 71
4:15:40 | 25 | 25,3 | 71
4:16:00 | 25 | 25,3 | 72
4:16:20 | 25 | 25,3 | 73
4:16:40 | 25 | 25,3 | 74
4:17:00 | 25 | 25,3 | 75
4:17:20 | 25 | 25,3 | 75
4:17:40 | 25 | 25,3 | 76
4:18:00 | 25 | 25,3 | 77
4:18:20 | 25 | 25,3 | 76
4:18:40 | 25 | 25,3 | 77
4:19:00 | 25 | 25,3 | 77
4:19:20 | 25 | 25,3 | 77
4:19:40 | 25 | 25,3 | 77
4:20:00 | 25 | 25,3 | 78
4:20:20 | 25 | 25,3 | 78
4:20:40 | 25 | 25,3 | 78
4:21:00 | 25 | 25,3 | 78
4:21:20 | 25 | 25,3 | 78
4:21:40 | 25 | 25,3 | 78
4:22:00 | 25 | 25,3 | 78
4:22:20 | 25 | 25,3 | 79
4:22:40 | 25 | 25,3 | 80
4:23:00 | 25 | 25,3 | 81
4:23:20 | 25 | 25,3 | 82
4:23:40 | 25 | 25,3 | 83
4:24:00 | 25 | 25,3 | 84
4:24:20 | 25 | 25,3 | 84
4:24:40 | 25 | 25,3 | 85
4:25:00 | 25 | 25,3 | 86
4:25:20 | 25 | 25,3 | 86
4:25:40 | 25 | 25,3 | 86
4:26:00 | 25 | 25,3 | 88
4:26:20 | 25 | 25,3 | 89
4:26:40 | 25 | 25,3 | 90
4:27:00 | 25 | 25,3 | 90
4:27:20 | 25 | 25,3 | 91
4:27:40 | 25 | 25,4 | 92
4:28:00 | 25 | 25,3 | 92
4:28:20 | 25 | 25,3 | 93
4:28:40 | 25 | 25,3 | 94
4:29:00 | 25 | 25,3 | 94
4:29:20 | 25 | 25,3 | 95
4:29:40 | 25 | 25,3 | 95
4:30:00 | 25 | 25,3 | 95
4:30:20 | 25 | 25,3 | 99
4:30:40 | 26 | 25,4 | 98
4:31:00 | 26 | 25,4 | 98
4:31:20 | 25 | 25,3 | 98
4:31:40 | 26 | 25,3 | 99
4:32:00 | 26 | 25,3 | 99