## Sheet1
Колонка_1 | Колонка_2 | Колонка_3 | Колонка_4
--Test Summary--
Full Path and File Name
Instrument Name | 7222#1
Instrument Type | Model 7222 Consistometer
Instrument Serial Number | 113
Test Start Date | 20.12.2002
Test Start Time | 10:32:42
Test Stop Date | 20.12.2002
Test Stop Time | 17:27:43
Test Length | 6:55:01
Final Sample Time Offset | 6:55:00
Controller Schedule Name
Sampling Period | 20 seconds
Comments | MPa: 25(30min), T: 24C(30min), tap water
Information | WellID
Information | Customer | SeverTek
Information | EngName
Information | CementClass | G
Information | CementMfr | Dyckerhoff
Information | Additives | 0.5%Diacel FL+0.25%Diacel RPM+3%NaCl
Information | Density | 1940
Information | BHCT | 24
Information | BHST | 26
Information | FluidLoss
Information | JobType | 146 mm csg tail slurry
Calculated Value | 30Bc - TT | 4:38:00
Calculated Value | 70Bc - TT | N/A
Calculated Value | 100Bc - TT | N/A
Initial Temperature (C) | 23 C
Final Temperature (C) | 28 C
Initial Pressure (MPa) | 2,1 MPa
Final Pressure (MPa) | 25,0 MPa
Initial Consistency (Bc) | 9 Bc
Final Consistency (Bc) | 69 Bc
--Data--
Time (HH:MM:SS) | Temperature (C) | Pressure (MPa) | Consistency (Bc)
0:00:00 | 23 | 2,1 | 9
0:00:20 | 23 | 2,3 | 9
0:00:40 | 23 | 2,7 | 9
0:01:00 | 23 | 3,0 | 9
0:01:20 | 23 | 3,0 | 9
0:01:40 | 23 | 3,3 | 9
0:02:00 | 23 | 3,7 | 9
0:02:20 | 23 | 4,1 | 10
0:02:40 | 23 | 4,1 | 10
0:03:00 | 23 | 4,4 | 10
0:03:20 | 23 | 4,9 | 10
0:03:40 | 23 | 4,8 | 10
0:04:00 | 23 | 5,2 | 11
0:04:20 | 23 | 5,7 | 13
0:04:40 | 23 | 5,7 | 13
0:05:00 | 23 | 6,0 | 11
0:05:20 | 23 | 6,0 | 11
0:05:40 | 23 | 6,5 | 11
0:06:00 | 23 | 6,9 | 11
0:06:20 | 23 | 6,8 | 11
0:06:40 | 23 | 7,3 | 11
0:07:00 | 23 | 7,2 | 11
0:07:20 | 23 | 7,8 | 11
0:07:40 | 23 | 8,2 | 11
0:08:00 | 23 | 8,2 | 11
0:08:20 | 23 | 8,6 | 11
0:08:40 | 23 | 8,9 | 11
0:09:00 | 23 | 8,9 | 11
0:09:20 | 23 | 9,2 | 11
0:09:40 | 23 | 9,6 | 11
0:10:00 | 23 | 9,5 | 11
0:10:20 | 23 | 10,0 | 10
0:10:40 | 23 | 10,4 | 10
0:11:00 | 23 | 10,4 | 10
0:11:20 | 23 | 10,8 | 10
0:11:40 | 23 | 11,1 | 10
0:12:00 | 23 | 11,4 | 10
0:12:20 | 23 | 11,8 | 10
0:12:40 | 23 | 11,7 | 10
0:13:00 | 23 | 12,3 | 10
0:13:20 | 23 | 12,2 | 10
0:13:40 | 23 | 12,8 | 10
0:14:00 | 23 | 12,8 | 10
0:14:20 | 23 | 13,3 | 10
0:14:40 | 23 | 13,3 | 10
0:15:00 | 23 | 13,8 | 10
0:15:20 | 23 | 13,9 | 10
0:15:40 | 23 | 14,5 | 10
0:16:00 | 23 | 14,4 | 10
0:16:20 | 23 | 14,5 | 10
0:16:40 | 23 | 15,0 | 10
0:17:00 | 23 | 15,0 | 10
0:17:20 | 23 | 15,6 | 10
0:17:40 | 23 | 15,6 | 10
0:18:00 | 23 | 16,1 | 10
0:18:20 | 23 | 16,2 | 10
0:18:40 | 23 | 16,2 | 10
0:19:00 | 23 | 16,8 | 10
0:19:20 | 23 | 16,9 | 10
0:19:40 | 23 | 17,4 | 10
0:20:00 | 23 | 17,4 | 10
0:20:20 | 23 | 18,0 | 10
0:20:40 | 23 | 18,0 | 10
0:21:00 | 23 | 18,1 | 10
0:21:20 | 23 | 18,4 | 10
0:21:40 | 23 | 18,6 | 11
0:22:00 | 23 | 18,9 | 11
0:22:20 | 23 | 19,3 | 11
0:22:40 | 23 | 19,4 | 11
0:23:00 | 23 | 19,8 | 12
0:23:20 | 23 | 19,8 | 12
0:23:40 | 23 | 20,3 | 16
0:24:00 | 23 | 20,5 | 18
0:24:20 | 23 | 20,8 | 16
0:24:40 | 24 | 21,2 | 16
0:25:00 | 24 | 21,1 | 17
0:25:20 | 24 | 21,6 | 15
0:25:40 | 24 | 21,6 | 15
0:26:00 | 24 | 22,0 | 13
0:26:20 | 24 | 22,1 | 13
0:26:40 | 24 | 22,4 | 11
0:27:00 | 24 | 22,7 | 11
0:27:20 | 24 | 22,9 | 11
0:27:40 | 24 | 23,2 | 11
0:28:00 | 24 | 23,6 | 11
0:28:20 | 24 | 24,1 | 11
0:28:40 | 24 | 24,0 | 11
0:29:00 | 24 | 24,2 | 11
0:29:20 | 24 | 24,7 | 11
0:29:40 | 24 | 25,0 | 11
0:30:00 | 24 | 24,8 | 11
0:30:20 | 24 | 24,9 | 11
0:30:40 | 24 | 25,3 | 12
0:31:00 | 24 | 25,2 | 12
0:31:20 | 24 | 25,0 | 12
0:31:40 | 24 | 25,0 | 12
0:32:00 | 24 | 25,1 | 14
0:32:20 | 24 | 25,0 | 14
0:32:40 | 24 | 25,0 | 13
0:33:00 | 24 | 24,9 | 13
0:33:20 | 24 | 25,2 | 13
0:33:40 | 24 | 25,1 | 16
0:34:00 | 24 | 25,0 | 15
0:34:20 | 24 | 24,9 | 13
0:34:40 | 24 | 25,0 | 13
0:35:00 | 24 | 25,0 | 13
0:35:20 | 24 | 25,0 | 12
0:35:40 | 24 | 25,5 | 12
0:36:00 | 24 | 25,3 | 12
0:36:20 | 24 | 25,2 | 12
0:36:40 | 24 | 25,1 | 13
0:37:00 | 24 | 24,9 | 15
0:37:20 | 24 | 25,5 | 15
0:37:40 | 24 | 25,4 | 14
0:38:00 | 24 | 25,2 | 14
0:38:20 | 24 | 25,1 | 15
0:38:40 | 24 | 25,0 | 14
0:39:00 | 24 | 25,0 | 14
0:39:20 | 24 | 25,2 | 13
0:39:40 | 24 | 25,1 | 17
0:40:00 | 23 | 25,2 | 16
0:40:20 | 23 | 25,1 | 15
0:40:40 | 23 | 25,2 | 16
0:41:00 | 23 | 25,2 | 15
0:41:20 | 23 | 25,3 | 13
0:41:40 | 23 | 25,4 | 13
0:42:00 | 23 | 25,5 | 16
0:42:20 | 23 | 25,6 | 14
0:42:40 | 23 | 25,7 | 14
0:43:00 | 23 | 25,9 | 19
0:43:20 | 23 | 25,9 | 19
0:43:40 | 23 | 24,8 | 19
0:44:00 | 23 | 25,9 | 13
0:44:20 | 23 | 24,9 | 13
0:44:40 | 23 | 25,1 | 13
0:45:00 | 22 | 25,3 | 13
0:45:20 | 22 | 25,5 | 12
0:45:40 | 22 | 25,7 | 12
0:46:00 | 22 | 25,9 | 12
0:46:20 | 22 | 25,0 | 14
0:46:40 | 23 | 25,2 | 12
0:47:00 | 23 | 25,3 | 11
0:47:20 | 23 | 25,6 | 11
0:47:40 | 23 | 25,7 | 11
0:48:00 | 23 | 25,9 | 14
0:48:20 | 23 | 25,0 | 17
0:48:40 | 23 | 25,2 | 12
0:49:00 | 23 | 25,3 | 12
0:49:20 | 23 | 25,4 | 12
0:49:40 | 23 | 25,5 | 11
0:50:00 | 23 | 25,6 | 11
0:50:20 | 23 | 25,7 | 11
0:50:40 | 23 | 25,8 | 11
0:51:00 | 23 | 25,9 | 11
0:51:20 | 23 | 25,9 | 11
0:51:40 | 24 | 25,0 | 10
0:52:00 | 24 | 25,0 | 10
0:52:20 | 24 | 25,1 | 10
0:52:40 | 24 | 25,0 | 10
0:53:00 | 24 | 25,1 | 10
0:53:20 | 24 | 25,1 | 10
0:53:40 | 24 | 25,0 | 10
0:54:00 | 24 | 25,0 | 10
0:54:20 | 24 | 24,9 | 10
0:54:40 | 25 | 25,0 | 10
0:55:00 | 25 | 25,2 | 10
0:55:20 | 25 | 25,2 | 10
0:55:40 | 25 | 25,0 | 10
0:56:00 | 25 | 25,0 | 10
0:56:20 | 25 | 24,9 | 12
0:56:40 | 25 | 24,9 | 12
0:57:00 | 25 | 25,2 | 13
0:57:20 | 25 | 24,9 | 14
0:57:40 | 25 | 25,1 | 14
0:58:00 | 25 | 24,9 | 13
0:58:20 | 25 | 25,1 | 14
0:58:40 | 25 | 25,3 | 15
0:59:00 | 25 | 25,1 | 12
0:59:20 | 25 | 24,9 | 12
0:59:40 | 25 | 25,2 | 12
1:00:00 | 25 | 24,9 | 11
1:00:20 | 25 | 25,2 | 13
1:00:40 | 25 | 24,9 | 12
1:01:00 | 25 | 25,1 | 13
1:01:20 | 25 | 25,0 | 13
1:01:40 | 25 | 24,9 | 14
1:02:00 | 25 | 25,2 | 12
1:02:20 | 25 | 25,0 | 12
1:02:40 | 25 | 24,9 | 11
1:03:00 | 25 | 25,2 | 11
1:03:20 | 25 | 25,1 | 16
1:03:40 | 25 | 25,2 | 16
1:04:00 | 25 | 25,1 | 18
1:04:20 | 25 | 24,9 | 18
1:04:40 | 25 | 24,9 | 15
1:05:00 | 25 | 25,1 | 18
1:05:20 | 24 | 25,0 | 15
1:05:40 | 24 | 25,0 | 16
1:06:00 | 24 | 25,0 | 14
1:06:20 | 24 | 25,2 | 14
1:06:40 | 24 | 25,1 | 14
1:07:00 | 24 | 24,9 | 15
1:07:20 | 24 | 25,3 | 15
1:07:40 | 23 | 25,2 | 15
1:08:00 | 23 | 25,2 | 18
1:08:20 | 23 | 25,2 | 15
1:08:40 | 23 | 25,3 | 13
1:09:00 | 23 | 25,3 | 14
1:09:20 | 23 | 25,5 | 18
1:09:40 | 23 | 25,5 | 17
1:10:00 | 23 | 25,7 | 17
1:10:20 | 22 | 25,8 | 15
1:10:40 | 22 | 25,9 | 16
1:11:00 | 22 | 25,2 | 15
1:11:20 | 22 | 25,4 | 14
1:11:40 | 22 | 25,6 | 22
1:12:00 | 22 | 25,9 | 16
1:12:20 | 22 | 25,2 | 14
1:12:40 | 22 | 25,4 | 13
1:13:00 | 22 | 25,7 | 13
1:13:20 | 22 | 24,9 | 13
1:13:40 | 22 | 25,3 | 14
1:14:00 | 22 | 25,6 | 13
1:14:20 | 22 | 25,8 | 13
1:14:40 | 22 | 25,0 | 13
1:15:00 | 22 | 25,4 | 14
1:15:20 | 22 | 25,6 | 13
1:15:40 | 22 | 25,8 | 12
1:16:00 | 22 | 25,1 | 13
1:16:20 | 22 | 25,3 | 12
1:16:40 | 22 | 25,6 | 12
1:17:00 | 22 | 25,7 | 12
1:17:20 | 22 | 26,0 | 12
1:17:40 | 23 | 25,1 | 12
1:18:00 | 23 | 25,3 | 12
1:18:20 | 23 | 25,5 | 12
1:18:40 | 23 | 25,5 | 12
1:19:00 | 23 | 25,7 | 12
1:19:20 | 23 | 25,7 | 12
1:19:40 | 23 | 25,8 | 12
1:20:00 | 24 | 25,8 | 12
1:20:20 | 24 | 25,8 | 12
1:20:40 | 24 | 25,8 | 12
1:21:00 | 24 | 25,9 | 12
1:21:20 | 24 | 25,8 | 12
1:21:40 | 24 | 25,8 | 12
1:22:00 | 25 | 25,8 | 12
1:22:20 | 25 | 25,7 | 12
1:22:40 | 25 | 25,5 | 12
1:23:00 | 25 | 25,4 | 12
1:23:20 | 25 | 25,2 | 12
1:23:40 | 25 | 25,2 | 13
1:24:00 | 25 | 24,9 | 13
1:24:20 | 25 | 25,3 | 13
1:24:40 | 26 | 25,1 | 13
1:25:00 | 26 | 24,9 | 12
1:25:20 | 26 | 25,0 | 12
1:25:40 | 26 | 25,0 | 12
1:26:00 | 26 | 25,3 | 12
1:26:20 | 26 | 25,0 | 12
1:26:40 | 26 | 25,1 | 12
1:27:00 | 26 | 25,4 | 12
1:27:20 | 26 | 25,1 | 12
1:27:40 | 26 | 25,0 | 12
1:28:00 | 26 | 25,1 | 15
1:28:20 | 26 | 24,9 | 15
1:28:40 | 26 | 24,9 | 16
1:29:00 | 26 | 25,2 | 14
1:29:20 | 26 | 25,0 | 18
1:29:40 | 26 | 25,1 | 16
1:30:00 | 26 | 24,9 | 15
1:30:20 | 26 | 24,9 | 14
1:30:40 | 26 | 25,0 | 13
1:31:00 | 25 | 25,1 | 16
1:31:20 | 25 | 24,9 | 17
1:31:40 | 25 | 25,2 | 15
1:32:00 | 25 | 25,0 | 14
1:32:20 | 25 | 24,9 | 15
1:32:40 | 25 | 24,8 | 18
1:33:00 | 25 | 24,9 | 14
1:33:20 | 25 | 25,2 | 17
1:33:40 | 24 | 25,0 | 15
1:34:00 | 24 | 25,2 | 17
1:34:20 | 24 | 25,0 | 15
1:34:40 | 24 | 25,0 | 18
1:35:00 | 24 | 25,2 | 17
1:35:20 | 24 | 25,0 | 14
1:35:40 | 24 | 24,9 | 13
1:36:00 | 23 | 25,2 | 13
1:36:20 | 23 | 25,2 | 13
1:36:40 | 23 | 25,3 | 12
1:37:00 | 23 | 25,3 | 12
1:37:20 | 23 | 25,4 | 14
1:37:40 | 23 | 25,5 | 16
1:38:00 | 23 | 25,7 | 15
1:38:20 | 22 | 25,9 | 13
1:38:40 | 22 | 25,3 | 12
1:39:00 | 22 | 25,6 | 12
1:39:20 | 22 | 25,7 | 12
1:39:40 | 22 | 25,0 | 11
1:40:00 | 22 | 25,3 | 11
1:40:20 | 22 | 25,6 | 11
1:40:40 | 22 | 26,0 | 11
1:41:00 | 22 | 25,2 | 11
1:41:20 | 22 | 25,5 | 11
1:41:40 | 22 | 25,8 | 11
1:42:00 | 21 | 25,1 | 11
1:42:20 | 22 | 25,4 | 11
1:42:40 | 21 | 25,8 | 11
1:43:00 | 22 | 25,3 | 11
1:43:20 | 22 | 25,6 | 11
1:43:40 | 22 | 25,9 | 11
1:44:00 | 22 | 25,2 | 11
1:44:20 | 22 | 25,5 | 11
1:44:40 | 22 | 25,7 | 11
1:45:00 | 22 | 24,6 | 11
1:45:20 | 22 | 25,5 | 14
1:45:40 | 22 | 25,7 | 14
1:46:00 | 22 | 25,8 | 13
1:46:20 | 23 | 25,3 | 17
1:46:40 | 23 | 25,5 | 16
1:47:00 | 23 | 25,6 | 16
1:47:20 | 23 | 25,7 | 16
1:47:40 | 23 | 25,8 | 15
1:48:00 | 23 | 25,9 | 15
1:48:20 | 24 | 25,2 | 15
1:48:40 | 24 | 25,3 | 15
1:49:00 | 24 | 25,3 | 15
1:49:20 | 24 | 25,3 | 15
1:49:40 | 24 | 25,3 | 14
1:50:00 | 24 | 25,2 | 14
1:50:20 | 25 | 25,1 | 14
1:50:40 | 25 | 25,0 | 14
1:51:00 | 25 | 24,9 | 14
1:51:20 | 25 | 25,3 | 14
1:51:40 | 25 | 25,1 | 13
1:52:00 | 25 | 25,0 | 15
1:52:20 | 26 | 25,0 | 15
1:52:40 | 26 | 25,3 | 15
1:53:00 | 26 | 25,1 | 14
1:53:20 | 26 | 25,3 | 14
1:53:40 | 26 | 25,0 | 14
1:54:00 | 26 | 25,0 | 13
1:54:20 | 26 | 25,3 | 13
1:54:40 | 26 | 25,1 | 13
1:55:00 | 26 | 24,9 | 13
1:55:20 | 26 | 25,3 | 13
1:55:40 | 26 | 25,1 | 13
1:56:00 | 26 | 25,0 | 14
1:56:20 | 26 | 24,9 | 14
1:56:40 | 26 | 24,9 | 13
1:57:00 | 26 | 24,9 | 14
1:57:20 | 26 | 25,3 | 16
1:57:40 | 26 | 25,3 | 14
1:58:00 | 26 | 25,2 | 14
1:58:20 | 26 | 25,1 | 14
1:58:40 | 26 | 25,1 | 14
1:59:00 | 26 | 25,0 | 13
1:59:20 | 26 | 25,0 | 15
1:59:40 | 26 | 25,3 | 15
2:00:00 | 26 | 25,2 | 15
2:00:20 | 26 | 25,1 | 14
2:00:40 | 26 | 25,1 | 14
2:01:00 | 26 | 25,0 | 14
2:01:20 | 26 | 25,1 | 14
2:01:40 | 26 | 25,0 | 13
2:02:00 | 26 | 25,0 | 14
2:02:20 | 26 | 25,0 | 14
2:02:40 | 26 | 25,0 | 13
2:03:00 | 25 | 25,0 | 13
2:03:20 | 25 | 24,9 | 13
2:03:40 | 25 | 24,9 | 13
2:04:00 | 25 | 25,4 | 14
2:04:20 | 25 | 25,3 | 14
2:04:40 | 25 | 25,2 | 14
2:05:00 | 25 | 25,2 | 14
2:05:20 | 25 | 25,2 | 14
2:05:40 | 25 | 25,2 | 14
2:06:00 | 25 | 25,1 | 14
2:06:20 | 25 | 25,2 | 12
2:06:40 | 25 | 25,1 | 12
2:07:00 | 25 | 25,1 | 12
2:07:20 | 25 | 25,1 | 12
2:07:40 | 25 | 25,1 | 12
2:08:00 | 25 | 25,1 | 12
2:08:20 | 25 | 25,0 | 12
2:08:40 | 24 | 25,0 | 12
2:09:00 | 24 | 25,0 | 12
2:09:20 | 24 | 24,9 | 12
2:09:40 | 24 | 24,9 | 12
2:10:00 | 24 | 25,0 | 12
2:10:20 | 24 | 25,0 | 15
2:10:40 | 24 | 25,0 | 14
2:11:00 | 24 | 25,0 | 13
2:11:20 | 24 | 24,9 | 13
2:11:40 | 24 | 25,0 | 13
2:12:00 | 24 | 24,9 | 13
2:12:20 | 24 | 25,0 | 12
2:12:40 | 24 | 25,3 | 12
2:13:00 | 24 | 25,3 | 12
2:13:20 | 24 | 25,2 | 12
2:13:40 | 24 | 25,2 | 12
2:14:00 | 24 | 25,2 | 12
2:14:20 | 24 | 25,3 | 12
2:14:40 | 24 | 25,3 | 12
2:15:00 | 24 | 25,4 | 12
2:15:20 | 24 | 25,4 | 12
2:15:40 | 24 | 25,4 | 12
2:16:00 | 24 | 25,5 | 12
2:16:20 | 23 | 25,5 | 12
2:16:40 | 23 | 25,5 | 12
2:17:00 | 24 | 25,6 | 13
2:17:20 | 23 | 25,7 | 15
2:17:40 | 23 | 25,7 | 14
2:18:00 | 23 | 25,8 | 13
2:18:20 | 23 | 25,9 | 13
2:18:40 | 23 | 25,9 | 13
2:19:00 | 23 | 25,4 | 15
2:19:20 | 23 | 25,4 | 15
2:19:40 | 23 | 25,5 | 15
2:20:00 | 23 | 25,6 | 15
2:20:20 | 23 | 25,6 | 15
2:20:40 | 23 | 25,7 | 15
2:21:00 | 23 | 25,7 | 15
2:21:20 | 23 | 25,9 | 15
2:21:40 | 23 | 25,9 | 15
2:22:00 | 23 | 25,2 | 15
2:22:20 | 23 | 25,3 | 14
2:22:40 | 23 | 25,3 | 14
2:23:00 | 23 | 25,5 | 14
2:23:20 | 23 | 25,5 | 14
2:23:40 | 23 | 25,5 | 14
2:24:00 | 24 | 25,6 | 14
2:24:20 | 24 | 25,6 | 14
2:24:40 | 24 | 25,7 | 14
2:25:00 | 24 | 25,8 | 14
2:25:20 | 24 | 25,7 | 14
2:25:40 | 24 | 25,8 | 15
2:26:00 | 24 | 25,8 | 14
2:26:20 | 24 | 25,8 | 14
2:26:40 | 24 | 25,9 | 16
2:27:00 | 24 | 25,9 | 16
2:27:20 | 24 | 25,8 | 16
2:27:40 | 24 | 25,9 | 16
2:28:00 | 24 | 25,9 | 16
2:28:20 | 24 | 25,8 | 16
2:28:40 | 24 | 25,8 | 16
2:29:00 | 24 | 25,7 | 15
2:29:20 | 24 | 25,6 | 15
2:29:40 | 24 | 25,5 | 15
2:30:00 | 24 | 25,5 | 15
2:30:20 | 24 | 25,3 | 15
2:30:40 | 24 | 25,3 | 15
2:31:00 | 24 | 25,3 | 15
2:31:20 | 24 | 25,3 | 15
2:31:40 | 24 | 25,2 | 16
2:32:00 | 24 | 25,2 | 16
2:32:20 | 24 | 25,2 | 16
2:32:40 | 24 | 25,1 | 16
2:33:00 | 24 | 25,1 | 16
2:33:20 | 24 | 25,0 | 16
2:33:40 | 25 | 25,1 | 16
2:34:00 | 24 | 25,1 | 16
2:34:20 | 24 | 25,1 | 16
2:34:40 | 24 | 25,0 | 16
2:35:00 | 24 | 25,0 | 16
2:35:20 | 24 | 25,0 | 16
2:35:40 | 24 | 25,0 | 15
2:36:00 | 24 | 24,9 | 15
2:36:20 | 24 | 24,9 | 15
2:36:40 | 24 | 25,0 | 15
2:37:00 | 24 | 24,9 | 15
2:37:20 | 24 | 25,0 | 15
2:37:40 | 24 | 24,9 | 15
2:38:00 | 24 | 24,9 | 15
2:38:20 | 24 | 25,3 | 16
2:38:40 | 24 | 25,3 | 16
2:39:00 | 24 | 25,3 | 15
2:39:20 | 24 | 25,3 | 15
2:39:40 | 24 | 25,3 | 15
2:40:00 | 24 | 25,3 | 15
2:40:20 | 24 | 25,3 | 15
2:40:40 | 24 | 25,2 | 15
2:41:00 | 24 | 25,2 | 16
2:41:20 | 24 | 25,2 | 16
2:41:40 | 24 | 25,2 | 16
2:42:00 | 24 | 25,2 | 16
2:42:20 | 24 | 25,2 | 16
2:42:40 | 24 | 25,2 | 16
2:43:00 | 24 | 25,2 | 16
2:43:20 | 24 | 25,2 | 15
2:43:40 | 24 | 25,2 | 16
2:44:00 | 24 | 25,2 | 15
2:44:20 | 24 | 25,2 | 16
2:44:40 | 24 | 25,1 | 15
2:45:00 | 24 | 25,2 | 16
2:45:20 | 24 | 25,2 | 15
2:45:40 | 24 | 25,1 | 15
2:46:00 | 24 | 25,1 | 15
2:46:20 | 24 | 25,1 | 15
2:46:40 | 24 | 25,1 | 15
2:47:00 | 24 | 25,1 | 15
2:47:20 | 24 | 25,1 | 15
2:47:40 | 24 | 25,1 | 15
2:48:00 | 24 | 25,1 | 15
2:48:20 | 24 | 25,1 | 15
2:48:40 | 24 | 25,2 | 15
2:49:00 | 24 | 25,1 | 15
2:49:20 | 24 | 25,1 | 15
2:49:40 | 24 | 25,1 | 15
2:50:00 | 24 | 25,1 | 15
2:50:20 | 24 | 25,1 | 15
2:50:40 | 24 | 25,1 | 15
2:51:00 | 24 | 25,1 | 15
2:51:20 | 24 | 25,1 | 15
2:51:40 | 24 | 25,1 | 15
2:52:00 | 24 | 25,1 | 15
2:52:20 | 24 | 25,1 | 15
2:52:40 | 24 | 25,1 | 15
2:53:00 | 24 | 25,1 | 15
2:53:20 | 24 | 25,1 | 15
2:53:40 | 24 | 25,1 | 15
2:54:00 | 24 | 25,1 | 15
2:54:20 | 24 | 25,1 | 15
2:54:40 | 24 | 25,1 | 15
2:55:00 | 24 | 25,1 | 15
2:55:20 | 24 | 25,1 | 15
2:55:40 | 24 | 25,1 | 15
2:56:00 | 24 | 25,1 | 15
2:56:20 | 24 | 25,1 | 15
2:56:40 | 24 | 25,1 | 15
2:57:00 | 24 | 25,1 | 16
2:57:20 | 24 | 25,1 | 15
2:57:40 | 24 | 25,1 | 15
2:58:00 | 24 | 25,0 | 15
2:58:20 | 24 | 25,1 | 15
2:58:40 | 24 | 25,1 | 16
2:59:00 | 24 | 25,1 | 16
2:59:20 | 24 | 25,1 | 16
2:59:40 | 24 | 25,1 | 16
3:00:00 | 24 | 25,1 | 21
3:00:20 | 24 | 25,1 | 21
3:00:40 | 24 | 25,1 | 17
3:01:00 | 24 | 25,1 | 16
3:01:20 | 24 | 25,1 | 16
3:01:40 | 24 | 25,1 | 16
3:02:00 | 24 | 25,1 | 16
3:02:20 | 24 | 25,1 | 16
3:02:40 | 24 | 25,1 | 16
3:03:00 | 24 | 25,1 | 16
3:03:20 | 24 | 25,1 | 16
3:03:40 | 24 | 25,1 | 16
3:04:00 | 24 | 25,1 | 16
3:04:20 | 24 | 25,1 | 16
3:04:40 | 24 | 25,1 | 16
3:05:00 | 24 | 25,1 | 16
3:05:20 | 24 | 25,1 | 16
3:05:40 | 24 | 25,1 | 16
3:06:00 | 24 | 25,0 | 16
3:06:20 | 24 | 25,1 | 16
3:06:40 | 24 | 25,1 | 16
3:07:00 | 24 | 25,1 | 16
3:07:20 | 24 | 25,1 | 16
3:07:40 | 24 | 25,1 | 16
3:08:00 | 24 | 25,0 | 16
3:08:20 | 24 | 25,1 | 16
3:08:40 | 24 | 25,1 | 16
3:09:00 | 24 | 25,1 | 16
3:09:20 | 24 | 25,1 | 16
3:09:40 | 24 | 25,0 | 16
3:10:00 | 24 | 25,1 | 16
3:10:20 | 24 | 25,0 | 16
3:10:40 | 24 | 25,1 | 16
3:11:00 | 24 | 25,1 | 19
3:11:20 | 24 | 25,1 | 18
3:11:40 | 24 | 25,1 | 18
3:12:00 | 24 | 25,1 | 17
3:12:20 | 24 | 25,1 | 17
3:12:40 | 24 | 25,1 | 18
3:13:00 | 24 | 25,1 | 17
3:13:20 | 24 | 25,1 | 17
3:13:40 | 24 | 25,1 | 25
3:14:00 | 24 | 25,1 | 17
3:14:20 | 24 | 25,1 | 20
3:14:40 | 24 | 25,1 | 19
3:15:00 | 24 | 25,1 | 16
3:15:20 | 24 | 25,1 | 14
3:15:40 | 24 | 25,1 | 14
3:16:00 | 24 | 25,1 | 16
3:16:20 | 24 | 25,1 | 15
3:16:40 | 24 | 25,1 | 15
3:17:00 | 24 | 25,1 | 15
3:17:20 | 24 | 25,1 | 15
3:17:40 | 24 | 25,1 | 20
3:18:00 | 24 | 25,1 | 16
3:18:20 | 24 | 25,1 | 16
3:18:40 | 24 | 25,1 | 16
3:19:00 | 24 | 25,1 | 15
3:19:20 | 24 | 25,1 | 16
3:19:40 | 24 | 25,1 | 16
3:20:00 | 24 | 25,1 | 16
3:20:20 | 24 | 25,1 | 15
3:20:40 | 24 | 25,1 | 17
3:21:00 | 24 | 25,1 | 16
3:21:20 | 24 | 25,1 | 18
3:21:40 | 24 | 25,1 | 17
3:22:00 | 24 | 25,1 | 19
3:22:20 | 24 | 25,1 | 27
3:22:40 | 24 | 25,1 | 17
3:23:00 | 24 | 25,2 | 15
3:23:20 | 24 | 25,1 | 15
3:23:40 | 24 | 25,1 | 15
3:24:00 | 24 | 25,1 | 16
3:24:20 | 24 | 25,1 | 19
3:24:40 | 24 | 25,1 | 20
3:25:00 | 24 | 25,1 | 20
3:25:20 | 24 | 25,1 | 20
3:25:40 | 24 | 25,1 | 21
3:26:00 | 24 | 25,1 | 21
3:26:20 | 24 | 25,1 | 21
3:26:40 | 24 | 25,2 | 21
3:27:00 | 24 | 25,1 | 21
3:27:20 | 24 | 25,1 | 21
3:27:40 | 24 | 25,1 | 21
3:28:00 | 24 | 25,1 | 22
3:28:20 | 24 | 25,1 | 21
3:28:40 | 24 | 25,1 | 21
3:29:00 | 24 | 25,1 | 21
3:29:20 | 24 | 25,1 | 21
3:29:40 | 24 | 25,1 | 21
3:30:00 | 24 | 25,2 | 22
3:30:20 | 24 | 25,1 | 22
3:30:40 | 24 | 25,1 | 22
3:31:00 | 24 | 25,1 | 22
3:31:20 | 24 | 25,2 | 22
3:31:40 | 24 | 25,1 | 22
3:32:00 | 24 | 25,2 | 22
3:32:20 | 24 | 25,1 | 22
3:32:40 | 24 | 25,1 | 22
3:33:00 | 24 | 25,1 | 22
3:33:20 | 24 | 25,2 | 22
3:33:40 | 24 | 25,1 | 22
3:34:00 | 24 | 25,2 | 22
3:34:20 | 24 | 25,1 | 22
3:34:40 | 24 | 25,1 | 22
3:35:00 | 24 | 25,1 | 22
3:35:20 | 24 | 25,1 | 22
3:35:40 | 24 | 25,1 | 22
3:36:00 | 24 | 25,1 | 23
3:36:20 | 24 | 25,1 | 22
3:36:40 | 24 | 25,2 | 24
3:37:00 | 24 | 25,1 | 28
3:37:20 | 24 | 25,2 | 23
3:37:40 | 24 | 25,1 | 26
3:38:00 | 24 | 25,1 | 26
3:38:20 | 24 | 25,2 | 22
3:38:40 | 24 | 25,2 | 22
3:39:00 | 24 | 25,1 | 22
3:39:20 | 24 | 25,2 | 22
3:39:40 | 24 | 25,1 | 22
3:40:00 | 24 | 25,1 | 22
3:40:20 | 24 | 25,1 | 22
3:40:40 | 24 | 25,2 | 22
3:41:00 | 24 | 25,2 | 22
3:41:20 | 24 | 25,1 | 22
3:41:40 | 24 | 25,1 | 22
3:42:00 | 24 | 25,2 | 21
3:42:20 | 24 | 25,2 | 22
3:42:40 | 24 | 25,1 | 21
3:43:00 | 24 | 25,1 | 21
3:43:20 | 24 | 25,1 | 22
3:43:40 | 24 | 25,2 | 22
3:44:00 | 24 | 25,2 | 21
3:44:20 | 24 | 25,2 | 22
3:44:40 | 24 | 25,2 | 21
3:45:00 | 24 | 25,2 | 21
3:45:20 | 24 | 25,1 | 22
3:45:40 | 24 | 25,2 | 21
3:46:00 | 24 | 25,2 | 22
3:46:20 | 24 | 25,1 | 22
3:46:40 | 24 | 25,1 | 21
3:47:00 | 24 | 25,2 | 22
3:47:20 | 24 | 25,1 | 22
3:47:40 | 24 | 25,2 | 21
3:48:00 | 24 | 25,2 | 21
3:48:20 | 24 | 25,2 | 22
3:48:40 | 24 | 25,2 | 22
3:49:00 | 24 | 25,2 | 21
3:49:20 | 24 | 25,2 | 22
3:49:40 | 24 | 25,2 | 22
3:50:00 | 24 | 25,1 | 21
3:50:20 | 24 | 25,2 | 21
3:50:40 | 24 | 25,1 | 22
3:51:00 | 24 | 25,2 | 22
3:51:20 | 24 | 25,2 | 21
3:51:40 | 24 | 25,2 | 21
3:52:00 | 24 | 25,2 | 22
3:52:20 | 24 | 25,1 | 22
3:52:40 | 24 | 25,2 | 21
3:53:00 | 24 | 25,1 | 22
3:53:20 | 24 | 25,2 | 22
3:53:40 | 24 | 25,2 | 21
3:54:00 | 24 | 25,2 | 21
3:54:20 | 24 | 25,2 | 22
3:54:40 | 24 | 25,2 | 21
3:55:00 | 24 | 25,2 | 22
3:55:20 | 24 | 25,1 | 22
3:55:40 | 24 | 25,2 | 21
3:56:00 | 24 | 25,2 | 22
3:56:20 | 24 | 25,2 | 22
3:56:40 | 24 | 25,2 | 25
3:57:00 | 24 | 25,2 | 26
3:57:20 | 24 | 25,1 | 27
3:57:40 | 24 | 25,1 | 27
3:58:00 | 24 | 25,2 | 27
3:58:20 | 24 | 25,2 | 27
3:58:40 | 24 | 25,2 | 27
3:59:00 | 24 | 25,2 | 27
3:59:20 | 24 | 25,2 | 27
3:59:40 | 24 | 25,2 | 27
4:00:00 | 24 | 25,2 | 28
4:00:20 | 24 | 25,1 | 28
4:00:40 | 24 | 25,1 | 28
4:01:00 | 24 | 25,1 | 28
4:01:20 | 24 | 25,2 | 28
4:01:40 | 24 | 25,1 | 28
4:02:00 | 24 | 25,2 | 28
4:02:20 | 24 | 25,2 | 28
4:02:40 | 24 | 25,2 | 28
4:03:00 | 24 | 25,2 | 28
4:03:20 | 24 | 25,2 | 28
4:03:40 | 25 | 25,2 | 28
4:04:00 | 24 | 25,2 | 28
4:04:20 | 24 | 25,2 | 28
4:04:40 | 24 | 25,2 | 28
4:05:00 | 25 | 25,1 | 28
4:05:20 | 24 | 25,1 | 28
4:05:40 | 24 | 25,2 | 28
4:06:00 | 25 | 25,2 | 28
4:06:20 | 24 | 25,2 | 28
4:06:40 | 25 | 25,2 | 28
4:07:00 | 25 | 25,1 | 28
4:07:20 | 25 | 25,2 | 28
4:07:40 | 25 | 25,2 | 28
4:08:00 | 24 | 25,1 | 28
4:08:20 | 24 | 25,2 | 28
4:08:40 | 25 | 25,2 | 28
4:09:00 | 25 | 25,1 | 28
4:09:20 | 25 | 25,2 | 28
4:09:40 | 25 | 25,2 | 28
4:10:00 | 25 | 25,2 | 28
4:10:20 | 25 | 25,1 | 28
4:10:40 | 25 | 25,2 | 28
4:11:00 | 25 | 25,2 | 28
4:11:20 | 25 | 25,2 | 28
4:11:40 | 25 | 25,2 | 28
4:12:00 | 25 | 25,1 | 28
4:12:20 | 25 | 25,2 | 28
4:12:40 | 25 | 25,2 | 28
4:13:00 | 25 | 25,2 | 28
4:13:20 | 25 | 25,2 | 28
4:13:40 | 25 | 25,1 | 28
4:14:00 | 25 | 25,1 | 28
4:14:20 | 25 | 25,1 | 28
4:14:40 | 25 | 25,2 | 28
4:15:00 | 25 | 25,1 | 28
4:15:20 | 25 | 25,1 | 28
4:15:40 | 25 | 25,2 | 28
4:16:00 | 25 | 25,2 | 28
4:16:20 | 25 | 25,1 | 28
4:16:40 | 25 | 25,1 | 28
4:17:00 | 25 | 25,1 | 28
4:17:20 | 25 | 25,2 | 28
4:17:40 | 25 | 25,1 | 28
4:18:00 | 25 | 25,1 | 28
4:18:20 | 25 | 25,2 | 28
4:18:40 | 25 | 25,1 | 28
4:19:00 | 25 | 25,2 | 28
4:19:20 | 25 | 25,2 | 28
4:19:40 | 25 | 25,2 | 28
4:20:00 | 25 | 25,1 | 28
4:20:20 | 25 | 25,1 | 28
4:20:40 | 25 | 25,2 | 28
4:21:00 | 25 | 25,1 | 28
4:21:20 | 25 | 25,2 | 28
4:21:40 | 25 | 25,2 | 28
4:22:00 | 25 | 25,1 | 28
4:22:20 | 25 | 25,2 | 28
4:22:40 | 25 | 25,2 | 28
4:23:00 | 25 | 25,1 | 28
4:23:20 | 25 | 25,2 | 28
4:23:40 | 25 | 25,1 | 28
4:24:00 | 25 | 25,1 | 28
4:24:20 | 25 | 25,1 | 28
4:24:40 | 25 | 25,2 | 28
4:25:00 | 25 | 25,1 | 28
4:25:20 | 25 | 25,2 | 28
4:25:40 | 25 | 25,1 | 28
4:26:00 | 25 | 25,1 | 28
4:26:20 | 25 | 25,2 | 28
4:26:40 | 25 | 25,1 | 28
4:27:00 | 25 | 25,1 | 28
4:27:20 | 25 | 25,1 | 28
4:27:40 | 25 | 25,1 | 28
4:28:00 | 25 | 25,1 | 28
4:28:20 | 25 | 25,2 | 28
4:28:40 | 25 | 25,1 | 28
4:29:00 | 25 | 25,2 | 28
4:29:20 | 25 | 25,1 | 28
4:29:40 | 25 | 25,1 | 28
4:30:00 | 25 | 25,2 | 28
4:30:20 | 25 | 25,1 | 28
4:30:40 | 25 | 25,1 | 28
4:31:00 | 25 | 25,1 | 28
4:31:20 | 25 | 25,1 | 28
4:31:40 | 25 | 25,1 | 28
4:32:00 | 25 | 25,1 | 28
4:32:20 | 25 | 25,1 | 28
4:32:40 | 25 | 25,1 | 28
4:33:00 | 25 | 25,1 | 28
4:33:20 | 25 | 25,1 | 28
4:33:40 | 25 | 25,1 | 28
4:34:00 | 25 | 25,1 | 28
4:34:20 | 25 | 25,1 | 28
4:34:40 | 25 | 25,1 | 28
4:35:00 | 25 | 25,1 | 28
4:35:20 | 25 | 25,1 | 28
4:35:40 | 25 | 25,1 | 28
4:36:00 | 25 | 25,1 | 28
4:36:20 | 25 | 25,1 | 28
4:36:40 | 25 | 25,1 | 28
4:37:00 | 25 | 25,1 | 29
4:37:20 | 25 | 25,1 | 29
4:37:40 | 25 | 25,0 | 31
4:38:00 | 25 | 25,1 | 31
4:38:20 | 25 | 25,0 | 33
4:38:40 | 25 | 25,0 | 33
4:39:00 | 25 | 25,1 | 33
4:39:20 | 25 | 25,1 | 33
4:39:40 | 25 | 25,1 | 34
4:40:00 | 25 | 25,1 | 34
4:40:20 | 25 | 25,1 | 34
4:40:40 | 25 | 25,1 | 34
4:41:00 | 25 | 25,1 | 34
4:41:20 | 25 | 25,0 | 34
4:41:40 | 25 | 25,1 | 34
4:42:00 | 25 | 25,1 | 34
4:42:20 | 25 | 25,1 | 34
4:42:40 | 25 | 25,1 | 34
4:43:00 | 25 | 25,1 | 34
4:43:20 | 25 | 25,1 | 34
4:43:40 | 25 | 25,0 | 34
4:44:00 | 25 | 25,1 | 34
4:44:20 | 25 | 25,1 | 34
4:44:40 | 25 | 25,0 | 34
4:45:00 | 25 | 25,1 | 34
4:45:20 | 25 | 25,1 | 34
4:45:40 | 25 | 25,1 | 34
4:46:00 | 25 | 25,1 | 34
4:46:20 | 25 | 25,0 | 34
4:46:40 | 25 | 25,1 | 34
4:47:00 | 25 | 25,1 | 34
4:47:20 | 25 | 25,1 | 34
4:47:40 | 25 | 25,1 | 34
4:48:00 | 25 | 25,1 | 34
4:48:20 | 25 | 25,0 | 35
4:48:40 | 25 | 25,1 | 35
4:49:00 | 25 | 25,0 | 35
4:49:20 | 25 | 25,0 | 35
4:49:40 | 25 | 25,1 | 35
4:50:00 | 25 | 25,0 | 35
4:50:20 | 25 | 25,0 | 35
4:50:40 | 25 | 25,0 | 35
4:51:00 | 25 | 25,1 | 35
4:51:20 | 25 | 25,0 | 35
4:51:40 | 25 | 25,1 | 35
4:52:00 | 25 | 25,0 | 35
4:52:20 | 25 | 25,1 | 35
4:52:40 | 25 | 25,0 | 35
4:53:00 | 25 | 25,0 | 35
4:53:20 | 25 | 25,0 | 35
4:53:40 | 25 | 25,0 | 35
4:54:00 | 25 | 25,0 | 35
4:54:20 | 25 | 25,0 | 35
4:54:40 | 25 | 25,1 | 35
4:55:00 | 25 | 25,0 | 35
4:55:20 | 25 | 25,0 | 35
4:55:40 | 25 | 25,0 | 35
4:56:00 | 25 | 25,0 | 35
4:56:20 | 25 | 25,0 | 35
4:56:40 | 25 | 25,0 | 35
4:57:00 | 25 | 25,1 | 35
4:57:20 | 25 | 25,1 | 35
4:57:40 | 25 | 25,0 | 35
4:58:00 | 25 | 25,1 | 35
4:58:20 | 25 | 25,1 | 35
4:58:40 | 25 | 25,0 | 35
4:59:00 | 25 | 25,1 | 35
4:59:20 | 25 | 25,0 | 35
4:59:40 | 25 | 25,1 | 35
5:00:00 | 25 | 25,0 | 35
5:00:20 | 25 | 25,0 | 35
5:00:40 | 25 | 25,1 | 35
5:01:00 | 25 | 25,0 | 38
5:01:20 | 25 | 25,0 | 40
5:01:40 | 25 | 25,0 | 42
5:02:00 | 25 | 25,0 | 42
5:02:20 | 25 | 25,0 | 43
5:02:40 | 25 | 25,0 | 44
5:03:00 | 25 | 25,0 | 44
5:03:20 | 25 | 25,0 | 45
5:03:40 | 25 | 25,0 | 45
5:04:00 | 25 | 25,0 | 45
5:04:20 | 25 | 25,0 | 46
5:04:40 | 25 | 25,0 | 46
5:05:00 | 25 | 25,0 | 46
5:05:20 | 25 | 25,0 | 46
5:05:40 | 25 | 25,0 | 46
5:06:00 | 25 | 25,0 | 46
5:06:20 | 25 | 25,0 | 46
5:06:40 | 25 | 25,0 | 46
5:07:00 | 25 | 25,0 | 46
5:07:20 | 26 | 25,0 | 47
5:07:40 | 25 | 25,0 | 47
5:08:00 | 26 | 25,0 | 47
5:08:20 | 26 | 25,0 | 47
5:08:40 | 25 | 25,0 | 47
5:09:00 | 25 | 25,0 | 47
5:09:20 | 25 | 25,0 | 47
5:09:40 | 26 | 25,0 | 47
5:10:00 | 26 | 25,0 | 47
5:10:20 | 26 | 25,0 | 48
5:10:40 | 26 | 25,0 | 49
5:11:00 | 26 | 25,0 | 49
5:11:20 | 26 | 25,0 | 49
5:11:40 | 26 | 25,0 | 49
5:12:00 | 26 | 25,0 | 49
5:12:20 | 26 | 25,0 | 49
5:12:40 | 26 | 25,0 | 49
5:13:00 | 26 | 25,0 | 50
5:13:20 | 26 | 25,0 | 50
5:13:40 | 26 | 25,0 | 50
5:14:00 | 26 | 25,0 | 50
5:14:20 | 26 | 25,0 | 50
5:14:40 | 26 | 25,0 | 51
5:15:00 | 26 | 25,0 | 51
5:15:20 | 26 | 25,0 | 51
5:15:40 | 26 | 25,0 | 51
5:16:00 | 26 | 25,0 | 51
5:16:20 | 26 | 25,0 | 51
5:16:40 | 26 | 25,0 | 51
5:17:00 | 26 | 25,0 | 52
5:17:20 | 26 | 25,0 | 52
5:17:40 | 26 | 25,0 | 52
5:18:00 | 26 | 24,9 | 52
5:18:20 | 26 | 24,9 | 52
5:18:40 | 26 | 24,9 | 52
5:19:00 | 26 | 25,0 | 53
5:19:20 | 26 | 25,0 | 53
5:19:40 | 26 | 24,9 | 53
5:20:00 | 26 | 24,9 | 53
5:20:20 | 26 | 25,0 | 53
5:20:40 | 26 | 24,9 | 53
5:21:00 | 26 | 24,9 | 53
5:21:20 | 26 | 24,9 | 54
5:21:40 | 26 | 24,9 | 54
5:22:00 | 26 | 25,0 | 54
5:22:20 | 26 | 24,9 | 54
5:22:40 | 26 | 25,0 | 54
5:23:00 | 26 | 24,9 | 55
5:23:20 | 26 | 24,9 | 55
5:23:40 | 26 | 24,9 | 55
5:24:00 | 26 | 24,9 | 55
5:24:20 | 26 | 24,9 | 55
5:24:40 | 26 | 24,9 | 55
5:25:00 | 26 | 24,9 | 55
5:25:20 | 26 | 25,0 | 55
5:25:40 | 26 | 25,0 | 55
5:26:00 | 26 | 25,1 | 55
5:26:20 | 26 | 25,2 | 55
5:26:40 | 26 | 25,1 | 55
5:27:00 | 26 | 25,1 | 55
5:27:20 | 26 | 25,1 | 59
5:27:40 | 26 | 25,1 | 56
5:28:00 | 26 | 25,1 | 56
5:28:20 | 26 | 25,2 | 56
5:28:40 | 26 | 25,2 | 56
5:29:00 | 26 | 25,1 | 56
5:29:20 | 26 | 25,1 | 56
5:29:40 | 26 | 25,1 | 56
5:30:00 | 26 | 25,1 | 56
5:30:20 | 26 | 25,1 | 56
5:30:40 | 26 | 25,1 | 56
5:31:00 | 26 | 25,1 | 56
5:31:20 | 26 | 25,0 | 56
5:31:40 | 26 | 25,0 | 57
5:32:00 | 26 | 25,1 | 57
5:32:20 | 26 | 25,1 | 57
5:32:40 | 26 | 25,1 | 57
5:33:00 | 26 | 25,0 | 57
5:33:20 | 26 | 25,1 | 57
5:33:40 | 26 | 25,1 | 57
5:34:00 | 26 | 25,0 | 55
5:34:20 | 26 | 25,1 | 57
5:34:40 | 26 | 25,0 | 57
5:35:00 | 26 | 25,0 | 57
5:35:20 | 26 | 25,0 | 57
5:35:40 | 26 | 25,0 | 57
5:36:00 | 26 | 25,0 | 57
5:36:20 | 26 | 25,0 | 57
5:36:40 | 26 | 25,0 | 57
5:37:00 | 26 | 25,0 | 57
5:37:20 | 26 | 25,1 | 58
5:37:40 | 26 | 25,0 | 58
5:38:00 | 26 | 25,0 | 58
5:38:20 | 26 | 25,0 | 58
5:38:40 | 26 | 25,1 | 58
5:39:00 | 26 | 25,0 | 58
5:39:20 | 26 | 25,0 | 58
5:39:40 | 26 | 25,0 | 58
5:40:00 | 26 | 25,0 | 58
5:40:20 | 26 | 25,0 | 58
5:40:40 | 26 | 25,0 | 58
5:41:00 | 26 | 25,0 | 58
5:41:20 | 26 | 25,0 | 58
5:41:40 | 26 | 25,0 | 58
5:42:00 | 26 | 25,0 | 58
5:42:20 | 26 | 25,0 | 58
5:42:40 | 26 | 25,0 | 58
5:43:00 | 26 | 25,0 | 58
5:43:20 | 26 | 25,0 | 59
5:43:40 | 26 | 25,0 | 59
5:44:00 | 26 | 25,0 | 59
5:44:20 | 26 | 24,9 | 59
5:44:40 | 26 | 25,0 | 59
5:45:00 | 26 | 25,0 | 59
5:45:20 | 26 | 25,0 | 59
5:45:40 | 26 | 24,9 | 59
5:46:00 | 26 | 24,9 | 59
5:46:20 | 26 | 25,0 | 59
5:46:40 | 26 | 24,9 | 59
5:47:00 | 26 | 25,0 | 59
5:47:20 | 26 | 24,9 | 59
5:47:40 | 26 | 25,0 | 59
5:48:00 | 26 | 24,9 | 59
5:48:20 | 26 | 24,9 | 59
5:48:40 | 26 | 25,0 | 59
5:49:00 | 26 | 24,9 | 59
5:49:20 | 26 | 24,9 | 59
5:49:40 | 26 | 25,0 | 59
5:50:00 | 26 | 24,9 | 59
5:50:20 | 27 | 25,0 | 59
5:50:40 | 26 | 24,9 | 59
5:51:00 | 26 | 25,0 | 59
5:51:20 | 26 | 24,9 | 60
5:51:40 | 27 | 25,3 | 59
5:52:00 | 26 | 25,3 | 60
5:52:20 | 27 | 25,3 | 59
5:52:40 | 27 | 25,2 | 59
5:53:00 | 27 | 25,2 | 60
5:53:20 | 27 | 25,2 | 60
5:53:40 | 27 | 25,2 | 60
5:54:00 | 27 | 25,2 | 60
5:54:20 | 27 | 25,2 | 60
5:54:40 | 27 | 25,2 | 60
5:55:00 | 27 | 25,2 | 60
5:55:20 | 27 | 25,2 | 60
5:55:40 | 27 | 25,1 | 60
5:56:00 | 27 | 25,2 | 60
5:56:20 | 27 | 25,2 | 60
5:56:40 | 27 | 25,1 | 60
5:57:00 | 27 | 25,2 | 60
5:57:20 | 27 | 25,2 | 60
5:57:40 | 27 | 25,1 | 60
5:58:00 | 27 | 25,2 | 60
5:58:20 | 27 | 25,1 | 60
5:58:40 | 27 | 25,2 | 60
5:59:00 | 27 | 25,1 | 60
5:59:20 | 27 | 25,2 | 60
5:59:40 | 27 | 25,1 | 60
6:00:00 | 27 | 25,1 | 60
6:00:20 | 27 | 25,1 | 60
6:00:40 | 27 | 25,1 | 60
6:01:00 | 27 | 25,1 | 60
6:01:20 | 27 | 25,1 | 60
6:01:40 | 27 | 25,1 | 60
6:02:00 | 27 | 25,1 | 60
6:02:20 | 27 | 25,1 | 60
6:02:40 | 27 | 25,1 | 60
6:03:00 | 27 | 25,1 | 60
6:03:20 | 27 | 25,1 | 60
6:03:40 | 27 | 25,1 | 60
6:04:00 | 27 | 25,1 | 60
6:04:20 | 27 | 25,1 | 60
6:04:40 | 27 | 25,1 | 60
6:05:00 | 27 | 25,0 | 60
6:05:20 | 27 | 25,1 | 60
6:05:40 | 27 | 25,0 | 60
6:06:00 | 27 | 25,0 | 60
6:06:20 | 27 | 25,1 | 60
6:06:40 | 27 | 25,1 | 60
6:07:00 | 27 | 25,0 | 60
6:07:20 | 27 | 25,1 | 60
6:07:40 | 27 | 25,0 | 60
6:08:00 | 27 | 25,1 | 60
6:08:20 | 27 | 25,0 | 60
6:08:40 | 27 | 25,1 | 60
6:09:00 | 27 | 25,0 | 60
6:09:20 | 27 | 25,0 | 60
6:09:40 | 27 | 25,1 | 60
6:10:00 | 27 | 25,0 | 60
6:10:20 | 27 | 25,1 | 60
6:10:40 | 27 | 25,0 | 60
6:11:00 | 27 | 25,0 | 60
6:11:20 | 27 | 25,0 | 60
6:11:40 | 27 | 25,0 | 60
6:12:00 | 27 | 25,0 | 60
6:12:20 | 27 | 25,0 | 60
6:12:40 | 27 | 25,0 | 60
6:13:00 | 27 | 25,0 | 60
6:13:20 | 27 | 25,0 | 60
6:13:40 | 27 | 25,0 | 60
6:14:00 | 27 | 25,0 | 60
6:14:20 | 27 | 25,0 | 60
6:14:40 | 27 | 25,0 | 60
6:15:00 | 27 | 25,0 | 60
6:15:20 | 27 | 25,0 | 60
6:15:40 | 27 | 24,9 | 60
6:16:00 | 27 | 25,0 | 60
6:16:20 | 27 | 25,0 | 60
6:16:40 | 27 | 24,9 | 61
6:17:00 | 27 | 24,9 | 61
6:17:20 | 27 | 25,0 | 61
6:17:40 | 27 | 25,0 | 61
6:18:00 | 27 | 25,0 | 61
6:18:20 | 27 | 24,9 | 61
6:18:40 | 27 | 25,0 | 61
6:19:00 | 27 | 24,9 | 61
6:19:20 | 27 | 25,0 | 61
6:19:40 | 27 | 25,0 | 61
6:20:00 | 27 | 25,0 | 61
6:20:20 | 27 | 24,9 | 61
6:20:40 | 27 | 24,9 | 61
6:21:00 | 27 | 24,9 | 61
6:21:20 | 27 | 25,0 | 62
6:21:40 | 27 | 25,0 | 62
6:22:00 | 27 | 24,9 | 62
6:22:20 | 27 | 25,0 | 62
6:22:40 | 27 | 25,0 | 62
6:23:00 | 27 | 25,3 | 62
6:23:20 | 27 | 25,4 | 62
6:23:40 | 27 | 25,4 | 62
6:24:00 | 27 | 25,4 | 62
6:24:20 | 27 | 25,3 | 62
6:24:40 | 27 | 25,4 | 62
6:25:00 | 27 | 25,3 | 63
6:25:20 | 27 | 25,3 | 63
6:25:40 | 27 | 25,3 | 63
6:26:00 | 27 | 25,3 | 63
6:26:20 | 27 | 25,4 | 63
6:26:40 | 27 | 25,3 | 63
6:27:00 | 27 | 25,3 | 63
6:27:20 | 27 | 25,3 | 63
6:27:40 | 27 | 25,3 | 63
6:28:00 | 27 | 25,2 | 63
6:28:20 | 27 | 25,2 | 63
6:28:40 | 27 | 25,3 | 63
6:29:00 | 27 | 25,3 | 63
6:29:20 | 27 | 25,3 | 63
6:29:40 | 27 | 25,2 | 63
6:30:00 | 27 | 25,2 | 63
6:30:20 | 27 | 25,2 | 63
6:30:40 | 27 | 25,2 | 63
6:31:00 | 27 | 25,2 | 63
6:31:20 | 27 | 25,2 | 63
6:31:40 | 27 | 25,2 | 63
6:32:00 | 27 | 25,2 | 63
6:32:20 | 27 | 25,3 | 63
6:32:40 | 27 | 25,2 | 63
6:33:00 | 27 | 25,2 | 63
6:33:20 | 27 | 25,2 | 63
6:33:40 | 27 | 25,2 | 63
6:34:00 | 27 | 25,2 | 63
6:34:20 | 27 | 25,2 | 63
6:34:40 | 27 | 25,2 | 63
6:35:00 | 27 | 25,2 | 63
6:35:20 | 27 | 25,1 | 63
6:35:40 | 27 | 25,2 | 63
6:36:00 | 27 | 25,2 | 64
6:36:20 | 27 | 25,2 | 64
6:36:40 | 27 | 25,1 | 64
6:37:00 | 27 | 25,1 | 64
6:37:20 | 27 | 25,2 | 64
6:37:40 | 27 | 25,1 | 64
6:38:00 | 27 | 25,1 | 64
6:38:20 | 27 | 25,2 | 64
6:38:40 | 27 | 25,1 | 65
6:39:00 | 27 | 25,2 | 65
6:39:20 | 27 | 25,1 | 65
6:39:40 | 27 | 25,1 | 65
6:40:00 | 27 | 25,1 | 65
6:40:20 | 27 | 25,1 | 65
6:40:40 | 27 | 25,2 | 65
6:41:00 | 27 | 25,1 | 65
6:41:20 | 27 | 25,1 | 65
6:41:40 | 27 | 25,2 | 65
6:42:00 | 27 | 25,1 | 65
6:42:20 | 27 | 25,1 | 65
6:42:40 | 27 | 25,1 | 65
6:43:00 | 27 | 25,1 | 65
6:43:20 | 27 | 25,1 | 66
6:43:40 | 27 | 25,1 | 66
6:44:00 | 27 | 25,1 | 66
6:44:20 | 27 | 25,0 | 66
6:44:40 | 27 | 25,1 | 66
6:45:00 | 27 | 25,0 | 66
6:45:20 | 27 | 25,1 | 66
6:45:40 | 27 | 25,0 | 66
6:46:00 | 27 | 25,1 | 66
6:46:20 | 27 | 25,1 | 66
6:46:40 | 27 | 25,0 | 66
6:47:00 | 28 | 25,1 | 66
6:47:20 | 27 | 25,0 | 66
6:47:40 | 28 | 25,1 | 66
6:48:00 | 27 | 25,0 | 66
6:48:20 | 28 | 25,1 | 67
6:48:40 | 28 | 25,0 | 67
6:49:00 | 28 | 25,0 | 67
6:49:20 | 28 | 25,0 | 67
6:49:40 | 28 | 25,0 | 67
6:50:00 | 28 | 25,0 | 67
6:50:20 | 28 | 25,0 | 67
6:50:40 | 28 | 25,0 | 67
6:51:00 | 28 | 25,0 | 67
6:51:20 | 27 | 25,0 | 67
6:51:40 | 28 | 25,0 | 67
6:52:00 | 28 | 25,0 | 67
6:52:20 | 28 | 25,0 | 67
6:52:40 | 28 | 25,0 | 67
6:53:00 | 28 | 25,0 | 67
6:53:20 | 28 | 25,0 | 67
6:53:40 | 28 | 25,0 | 67
6:54:00 | 28 | 24,9 | 67
6:54:20 | 28 | 24,9 | 69
6:54:40 | 28 | 25,0 | 69
6:55:00 | 28 | 25,0 | 69