## Sheet1
Колонка_1 | Колонка_2 | Колонка_3 | Колонка_4
--Test Summary--
Full Path and File Name
Instrument Name | 7222 #1
Instrument Type | Consistometer
Instrument Serial Number | 113
Test Start Date | 26.08.2002
Test Start Time | 15:05:32
Test Stop Date | 26.08.2002
Test Stop Time | 18:57:14
Test Length | 3:51:42
Final Sample Time Offset | 3:51:00
Controller Schedule Name
Sampling Period | 60 seconds
Comments | MPa: 25(40) T:47(40), tap water, all dry blend Gel nonbenificiated, SMS anhydrated
Information | WellID | 30
Information | Customer | KomiOil-Usinsk
Information | CementClass | PCT-II-50
Information | CementMfr | Sukhoy Log
Information | Additives | 1.5%Gel+1.25%SMS+0.1%TR-1
Information | Density | 1500
Information | BHCT | 47
Information | BHST | 57
Information | FluidLoss
Information | JobType | 245 mm csg lead slurry
Calculated Value | Thickening_Time | 3:48:00
Calculated Value | Setting Time | N/A
Initial Temperature (C) | 23 C
Final Temperature (C) | 47 C
Initial Pressure (MPa) | 0 MPa
Final Pressure (MPa) | 25 MPa
Initial Consistency (Bc) | 9 Bc
Final Consistency (Bc) | 72 Bc
--Data--
Time (HH:MM:SS) | Temperature (C) | Pressure (MPa) | Consistency (Bc)
0:00:00 | 23 | 0 | 9
0:01:00 | 23 | 2 | 14
0:02:00 | 23 | 3 | 12
0:03:00 | 23 | 3 | 12
0:04:00 | 23 | 4 | 13
0:05:00 | 23 | 4 | 17
0:06:00 | 24 | 5 | 15
0:07:00 | 24 | 6 | 18
0:08:00 | 25 | 7 | 17
0:09:00 | 26 | 7 | 14
0:10:00 | 27 | 8 | 15
0:11:00 | 27 | 9 | 16
0:12:00 | 28 | 9 | 17
0:13:00 | 29 | 10 | 19
0:14:00 | 30 | 10 | 16
0:15:00 | 31 | 10 | 18
0:16:00 | 32 | 11 | 19
0:17:00 | 33 | 11 | 20
0:18:00 | 34 | 12 | 18
0:19:00 | 34 | 12 | 18
0:20:00 | 35 | 13 | 17
0:21:00 | 36 | 13 | 18
0:22:00 | 36 | 14 | 19
0:23:00 | 37 | 15 | 21
0:24:00 | 37 | 15 | 18
0:25:00 | 38 | 16 | 19
0:26:00 | 38 | 17 | 20
0:27:00 | 39 | 17 | 19
0:28:00 | 39 | 17 | 32
0:29:00 | 40 | 18 | 21
0:30:00 | 40 | 19 | 22
0:31:00 | 41 | 19 | 24
0:32:00 | 41 | 20 | 24
0:33:00 | 42 | 21 | 26
0:34:00 | 43 | 21 | 27
0:35:00 | 43 | 22 | 24
0:36:00 | 44 | 22 | 25
0:37:00 | 44 | 23 | 24
0:38:00 | 45 | 23 | 22
0:39:00 | 46 | 24 | 21
0:40:00 | 46 | 24 | 22
0:41:00 | 47 | 25 | 23
0:42:00 | 48 | 25 | 22
0:43:00 | 48 | 25 | 23
0:44:00 | 49 | 25 | 22
0:45:00 | 49 | 25 | 24
0:46:00 | 49 | 24 | 25
0:47:00 | 49 | 25 | 24
0:48:00 | 49 | 25 | 23
0:49:00 | 49 | 25 | 23
0:50:00 | 49 | 25 | 22
0:51:00 | 48 | 25 | 22
0:52:00 | 48 | 25 | 24
0:53:00 | 47 | 25 | 24
0:54:00 | 47 | 25 | 24
0:55:00 | 47 | 25 | 24
0:56:00 | 46 | 25 | 24
0:57:00 | 46 | 25 | 25
0:58:00 | 46 | 25 | 23
0:59:00 | 46 | 26 | 23
1:00:00 | 45 | 25 | 23
1:01:00 | 45 | 25 | 23
1:02:00 | 46 | 25 | 22
1:03:00 | 46 | 26 | 22
1:04:00 | 46 | 25 | 21
1:05:00 | 46 | 26 | 22
1:06:00 | 46 | 25 | 22
1:07:00 | 46 | 26 | 22
1:08:00 | 47 | 25 | 22
1:09:00 | 47 | 25 | 22
1:10:00 | 47 | 25 | 22
1:11:00 | 47 | 25 | 23
1:12:00 | 47 | 25 | 22
1:13:00 | 47 | 25 | 23
1:14:00 | 47 | 25 | 23
1:15:00 | 47 | 25 | 23
1:16:00 | 47 | 25 | 24
1:17:00 | 47 | 25 | 24
1:18:00 | 47 | 25 | 24
1:19:00 | 47 | 25 | 24
1:20:00 | 47 | 25 | 24
1:21:00 | 47 | 25 | 23
1:22:00 | 47 | 25 | 24
1:23:00 | 47 | 25 | 23
1:24:00 | 47 | 25 | 23
1:25:00 | 46 | 25 | 23
1:26:00 | 46 | 25 | 23
1:27:00 | 46 | 25 | 23
1:28:00 | 46 | 25 | 23
1:29:00 | 46 | 25 | 23
1:30:00 | 46 | 26 | 23
1:31:00 | 46 | 26 | 23
1:32:00 | 46 | 26 | 23
1:33:00 | 46 | 25 | 23
1:34:00 | 46 | 26 | 24
1:35:00 | 46 | 25 | 24
1:36:00 | 47 | 26 | 23
1:37:00 | 47 | 26 | 23
1:38:00 | 47 | 25 | 27
1:39:00 | 47 | 25 | 27
1:40:00 | 47 | 25 | 27
1:41:00 | 47 | 25 | 27
1:42:00 | 47 | 25 | 26
1:43:00 | 47 | 24 | 27
1:44:00 | 47 | 25 | 27
1:45:00 | 47 | 25 | 28
1:46:00 | 47 | 25 | 28
1:47:00 | 47 | 25 | 29
1:48:00 | 47 | 25 | 30
1:49:00 | 46 | 25 | 30
1:50:00 | 46 | 25 | 30
1:51:00 | 46 | 25 | 30
1:52:00 | 46 | 25 | 30
1:53:00 | 46 | 25 | 30
1:54:00 | 46 | 25 | 29
1:55:00 | 46 | 25 | 29
1:56:00 | 46 | 26 | 29
1:57:00 | 46 | 26 | 30
1:58:00 | 46 | 25 | 29
1:59:00 | 47 | 25 | 29
2:00:00 | 47 | 26 | 31
2:01:00 | 47 | 25 | 31
2:02:00 | 47 | 25 | 31
2:03:00 | 47 | 25 | 30
2:04:00 | 47 | 25 | 31
2:05:00 | 47 | 24 | 31
2:06:00 | 47 | 25 | 31
2:07:00 | 47 | 25 | 31
2:08:00 | 47 | 25 | 31
2:09:00 | 47 | 25 | 31
2:10:00 | 47 | 25 | 32
2:11:00 | 47 | 25 | 32
2:12:00 | 46 | 25 | 32
2:13:00 | 46 | 25 | 32
2:14:00 | 46 | 25 | 32
2:15:00 | 46 | 25 | 32
2:16:00 | 46 | 25 | 32
2:17:00 | 46 | 25 | 32
2:18:00 | 46 | 25 | 32
2:19:00 | 46 | 25 | 33
2:20:00 | 46 | 25 | 33
2:21:00 | 47 | 26 | 34
2:22:00 | 47 | 26 | 34
2:23:00 | 47 | 25 | 34
2:24:00 | 47 | 25 | 34
2:25:00 | 47 | 25 | 34
2:26:00 | 47 | 25 | 34
2:27:00 | 47 | 25 | 35
2:28:00 | 47 | 25 | 35
2:29:00 | 47 | 25 | 42
2:30:00 | 47 | 25 | 35
2:31:00 | 47 | 25 | 35
2:32:00 | 47 | 25 | 36
2:33:00 | 46 | 25 | 36
2:34:00 | 46 | 25 | 36
2:35:00 | 46 | 25 | 36
2:36:00 | 46 | 25 | 36
2:37:00 | 46 | 25 | 36
2:38:00 | 46 | 25 | 36
2:39:00 | 46 | 25 | 37
2:40:00 | 46 | 26 | 36
2:41:00 | 46 | 25 | 36
2:42:00 | 47 | 26 | 37
2:43:00 | 47 | 26 | 37
2:44:00 | 47 | 25 | 37
2:45:00 | 47 | 25 | 38
2:46:00 | 47 | 25 | 38
2:47:00 | 47 | 25 | 38
2:48:00 | 47 | 25 | 38
2:49:00 | 47 | 25 | 38
2:50:00 | 47 | 25 | 39
2:51:00 | 47 | 25 | 40
2:52:00 | 47 | 25 | 40
2:53:00 | 47 | 25 | 40
2:54:00 | 47 | 25 | 40
2:55:00 | 46 | 25 | 40
2:56:00 | 46 | 25 | 41
2:57:00 | 46 | 25 | 41
2:58:00 | 46 | 25 | 41
2:59:00 | 46 | 25 | 41
3:00:00 | 46 | 25 | 42
3:01:00 | 46 | 25 | 42
3:02:00 | 46 | 26 | 42
3:03:00 | 46 | 26 | 42
3:04:00 | 47 | 26 | 43
3:05:00 | 47 | 25 | 43
3:06:00 | 47 | 25 | 43
3:07:00 | 47 | 25 | 43
3:08:00 | 47 | 25 | 43
3:09:00 | 47 | 25 | 43
3:10:00 | 47 | 25 | 44
3:11:00 | 47 | 25 | 43
3:12:00 | 47 | 25 | 44
3:13:00 | 47 | 25 | 45
3:14:00 | 47 | 25 | 45
3:15:00 | 47 | 24 | 48
3:16:00 | 47 | 25 | 49
3:17:00 | 47 | 25 | 50
3:18:00 | 46 | 25 | 50
3:19:00 | 46 | 25 | 51
3:20:00 | 46 | 25 | 52
3:21:00 | 46 | 25 | 53
3:22:00 | 46 | 25 | 53
3:23:00 | 46 | 25 | 54
3:24:00 | 46 | 25 | 55
3:25:00 | 46 | 25 | 56
3:26:00 | 47 | 26 | 57
3:27:00 | 47 | 25 | 58
3:28:00 | 47 | 25 | 59
3:29:00 | 47 | 25 | 59
3:30:00 | 47 | 25 | 60
3:31:00 | 47 | 25 | 61
3:32:00 | 47 | 25 | 61
3:33:00 | 47 | 25 | 62
3:34:00 | 47 | 25 | 63
3:35:00 | 47 | 25 | 63
3:36:00 | 47 | 25 | 64
3:37:00 | 47 | 25 | 64
3:38:00 | 47 | 25 | 65
3:39:00 | 46 | 25 | 66
3:40:00 | 46 | 25 | 66
3:41:00 | 46 | 25 | 67
3:42:00 | 46 | 25 | 68
3:43:00 | 46 | 25 | 68
3:44:00 | 46 | 25 | 69
3:45:00 | 46 | 25 | 69
3:46:00 | 46 | 25 | 69
3:47:00 | 47 | 25 | 70
3:48:00 | 47 | 25 | 71
3:49:00 | 47 | 25 | 71
3:50:00 | 47 | 25 | 73
3:51:00 | 47 | 25 | 72