## Sheet1
Колонка_1 | Колонка_2 | Колонка_3 | Колонка_4
--Test Summary--
Full Path and File Name
Instrument Name | 7222 #1
Instrument Type | Consistometer
Instrument Serial Number | 113
Test Start Date | 29.11.2002
Test Start Time | 10:40:34
Test Stop Date | 29.11.2002
Test Stop Time | 16:03:43
Test Length | 5:23:09
Final Sample Time Offset | 5:23:00
Controller Schedule Name
Sampling Period | 60 seconds
Comments | MPa: 15(30min); T: 22C(30min); field water "Cold"; CaCl2 dry-blended
Information | WellID | 1
Information | Customer | LukOil Komi
Information | CementClass | PCT-II-50
Information | CementMfr | Sukhoy Log
Information | Additives | 2%CaCl2
Information | Density | 1850
Information | BHCT | 22
Information | BHST | 22
Information | FluidLoss
Information | JobType | 245 mm csg tail slurry
Calculated Value | Thickening_Time | 5:20:00
Calculated Value | Setting Time | N/A
Initial Temperature (C) | 26 C
Final Temperature (C) | 21 C
Initial Pressure (MPa) | 1 MPa
Final Pressure (MPa) | 15 MPa
Initial Consistency (Bc) | 30 Bc
Final Consistency (Bc) | 76 Bc
--Data--
Time (HH:MM:SS) | Temperature (C) | Pressure (MPa) | Consistency (Bc)
0:00:00 | 26 | 1 | 30
0:01:00 | 26 | 2 | 29
0:02:00 | 25 | 2 | 27
0:03:00 | 25 | 3 | 27
0:04:00 | 25 | 3 | 28
0:05:00 | 25 | 4 | 27
0:06:00 | 25 | 4 | 27
0:07:00 | 25 | 4 | 26
0:08:00 | 25 | 5 | 28
0:09:00 | 25 | 5 | 27
0:10:00 | 25 | 6 | 28
0:11:00 | 25 | 6 | 27
0:12:00 | 25 | 7 | 27
0:13:00 | 24 | 7 | 26
0:14:00 | 24 | 8 | 28
0:15:00 | 24 | 8 | 29
0:16:00 | 24 | 8 | 30
0:17:00 | 23 | 9 | 30
0:18:00 | 23 | 9 | 30
0:19:00 | 23 | 10 | 26
0:20:00 | 23 | 10 | 29
0:21:00 | 23 | 11 | 33
0:22:00 | 23 | 11 | 31
0:23:00 | 23 | 12 | 28
0:24:00 | 23 | 12 | 34
0:25:00 | 23 | 13 | 37
0:26:00 | 23 | 13 | 31
0:27:00 | 22 | 13 | 30
0:28:00 | 22 | 14 | 37
0:29:00 | 22 | 14 | 30
0:30:00 | 22 | 15 | 35
0:31:00 | 22 | 15 | 29
0:32:00 | 21 | 15 | 32
0:33:00 | 21 | 15 | 27
0:34:00 | 21 | 15 | 30
0:35:00 | 21 | 15 | 29
0:36:00 | 21 | 15 | 30
0:37:00 | 21 | 15 | 29
0:38:00 | 21 | 15 | 35
0:39:00 | 21 | 15 | 38
0:40:00 | 21 | 15 | 35
0:41:00 | 22 | 15 | 34
0:42:00 | 22 | 15 | 30
0:43:00 | 22 | 15 | 28
0:44:00 | 22 | 15 | 31
0:45:00 | 22 | 15 | 29
0:46:00 | 22 | 15 | 26
0:47:00 | 22 | 15 | 28
0:48:00 | 22 | 15 | 26
0:49:00 | 22 | 15 | 26
0:50:00 | 22 | 15 | 28
0:51:00 | 22 | 15 | 30
0:52:00 | 22 | 14 | 29
0:53:00 | 22 | 15 | 32
0:54:00 | 21 | 15 | 27
0:55:00 | 21 | 15 | 27
0:56:00 | 21 | 15 | 25
0:57:00 | 21 | 15 | 24
0:58:00 | 21 | 15 | 24
0:59:00 | 21 | 15 | 24
1:00:00 | 21 | 15 | 24
1:01:00 | 21 | 15 | 24
1:02:00 | 22 | 15 | 24
1:03:00 | 22 | 15 | 24
1:04:00 | 22 | 15 | 24
1:05:00 | 22 | 15 | 24
1:06:00 | 22 | 15 | 24
1:07:00 | 22 | 15 | 24
1:08:00 | 22 | 15 | 24
1:09:00 | 22 | 15 | 25
1:10:00 | 22 | 15 | 24
1:11:00 | 22 | 14 | 28
1:12:00 | 22 | 15 | 27
1:13:00 | 22 | 15 | 27
1:14:00 | 21 | 15 | 29
1:15:00 | 21 | 15 | 24
1:16:00 | 21 | 15 | 24
1:17:00 | 21 | 15 | 25
1:18:00 | 21 | 15 | 24
1:19:00 | 21 | 15 | 24
1:20:00 | 21 | 15 | 24
1:21:00 | 22 | 15 | 24
1:22:00 | 22 | 15 | 23
1:23:00 | 22 | 15 | 23
1:24:00 | 22 | 15 | 23
1:25:00 | 22 | 15 | 23
1:26:00 | 22 | 15 | 23
1:27:00 | 22 | 15 | 23
1:28:00 | 22 | 15 | 23
1:29:00 | 22 | 14 | 23
1:30:00 | 22 | 15 | 25
1:31:00 | 22 | 15 | 26
1:32:00 | 22 | 15 | 26
1:33:00 | 21 | 15 | 26
1:34:00 | 21 | 15 | 25
1:35:00 | 21 | 15 | 25
1:36:00 | 21 | 15 | 25
1:37:00 | 21 | 15 | 26
1:38:00 | 21 | 15 | 27
1:39:00 | 21 | 15 | 28
1:40:00 | 21 | 15 | 26
1:41:00 | 22 | 15 | 26
1:42:00 | 22 | 15 | 26
1:43:00 | 22 | 15 | 27
1:44:00 | 22 | 15 | 26
1:45:00 | 22 | 15 | 26
1:46:00 | 22 | 15 | 26
1:47:00 | 22 | 15 | 26
1:48:00 | 22 | 14 | 27
1:49:00 | 22 | 15 | 25
1:50:00 | 22 | 15 | 25
1:51:00 | 22 | 14 | 25
1:52:00 | 21 | 14 | 25
1:53:00 | 21 | 15 | 25
1:54:00 | 21 | 15 | 25
1:55:00 | 21 | 15 | 25
1:56:00 | 21 | 15 | 25
1:57:00 | 21 | 15 | 25
1:58:00 | 21 | 15 | 25
1:59:00 | 21 | 14 | 26
2:00:00 | 22 | 15 | 26
2:01:00 | 22 | 15 | 26
2:02:00 | 22 | 15 | 26
2:03:00 | 22 | 15 | 26
2:04:00 | 22 | 15 | 26
2:05:00 | 22 | 15 | 26
2:06:00 | 22 | 15 | 26
2:07:00 | 22 | 14 | 26
2:08:00 | 22 | 14 | 25
2:09:00 | 22 | 15 | 25
2:10:00 | 22 | 15 | 43
2:11:00 | 21 | 15 | 28
2:12:00 | 21 | 15 | 26
2:13:00 | 21 | 15 | 27
2:14:00 | 21 | 15 | 26
2:15:00 | 21 | 15 | 25
2:16:00 | 21 | 15 | 25
2:17:00 | 21 | 15 | 24
2:18:00 | 21 | 15 | 24
2:19:00 | 21 | 15 | 24
2:20:00 | 21 | 15 | 24
2:21:00 | 22 | 15 | 24
2:22:00 | 22 | 15 | 24
2:23:00 | 22 | 15 | 24
2:24:00 | 22 | 15 | 24
2:25:00 | 22 | 15 | 24
2:26:00 | 22 | 15 | 25
2:27:00 | 22 | 15 | 24
2:28:00 | 22 | 14 | 24
2:29:00 | 22 | 15 | 25
2:30:00 | 21 | 15 | 25
2:31:00 | 21 | 15 | 25
2:32:00 | 21 | 15 | 25
2:33:00 | 21 | 15 | 24
2:34:00 | 21 | 15 | 25
2:35:00 | 21 | 15 | 26
2:36:00 | 21 | 15 | 23
2:37:00 | 21 | 15 | 24
2:38:00 | 21 | 15 | 24
2:39:00 | 21 | 15 | 24
2:40:00 | 22 | 15 | 25
2:41:00 | 22 | 15 | 23
2:42:00 | 22 | 15 | 22
2:43:00 | 22 | 15 | 30
2:44:00 | 22 | 15 | 26
2:45:00 | 22 | 15 | 23
2:46:00 | 22 | 15 | 23
2:47:00 | 22 | 15 | 26
2:48:00 | 22 | 15 | 24
2:49:00 | 21 | 15 | 24
2:50:00 | 21 | 15 | 22
2:51:00 | 21 | 15 | 23
2:52:00 | 21 | 15 | 23
2:53:00 | 21 | 15 | 23
2:54:00 | 21 | 15 | 25
2:55:00 | 21 | 15 | 28
2:56:00 | 21 | 15 | 26
2:57:00 | 21 | 15 | 29
2:58:00 | 21 | 15 | 26
2:59:00 | 22 | 15 | 35
3:00:00 | 22 | 15 | 25
3:01:00 | 22 | 15 | 24
3:02:00 | 22 | 15 | 26
3:03:00 | 22 | 15 | 24
3:04:00 | 22 | 15 | 25
3:05:00 | 22 | 14 | 23
3:06:00 | 22 | 14 | 23
3:07:00 | 22 | 15 | 25
3:08:00 | 21 | 15 | 23
3:09:00 | 21 | 15 | 24
3:10:00 | 21 | 15 | 24
3:11:00 | 21 | 15 | 22
3:12:00 | 21 | 15 | 22
3:13:00 | 21 | 15 | 23
3:14:00 | 21 | 15 | 24
3:15:00 | 21 | 15 | 24
3:16:00 | 21 | 15 | 24
3:17:00 | 21 | 15 | 23
3:18:00 | 21 | 15 | 24
3:19:00 | 22 | 15 | 24
3:20:00 | 22 | 15 | 25
3:21:00 | 22 | 15 | 24
3:22:00 | 22 | 15 | 23
3:23:00 | 22 | 15 | 25
3:24:00 | 22 | 15 | 26
3:25:00 | 22 | 15 | 26
3:26:00 | 22 | 14 | 26
3:27:00 | 21 | 15 | 29
3:28:00 | 21 | 15 | 28
3:29:00 | 21 | 15 | 27
3:30:00 | 21 | 15 | 27
3:31:00 | 21 | 15 | 28
3:32:00 | 21 | 15 | 26
3:33:00 | 21 | 15 | 26
3:34:00 | 21 | 15 | 26
3:35:00 | 21 | 15 | 26
3:36:00 | 21 | 15 | 27
3:37:00 | 22 | 15 | 27
3:38:00 | 22 | 15 | 27
3:39:00 | 22 | 15 | 28
3:40:00 | 22 | 15 | 27
3:41:00 | 22 | 15 | 27
3:42:00 | 22 | 15 | 28
3:43:00 | 22 | 15 | 27
3:44:00 | 21 | 15 | 27
3:45:00 | 21 | 15 | 27
3:46:00 | 21 | 15 | 27
3:47:00 | 21 | 15 | 27
3:48:00 | 21 | 15 | 28
3:49:00 | 21 | 15 | 28
3:50:00 | 21 | 15 | 29
3:51:00 | 21 | 15 | 29
3:52:00 | 21 | 15 | 29
3:53:00 | 21 | 15 | 29
3:54:00 | 21 | 15 | 30
3:55:00 | 22 | 15 | 30
3:56:00 | 22 | 15 | 30
3:57:00 | 22 | 15 | 30
3:58:00 | 22 | 15 | 30
3:59:00 | 22 | 15 | 30
4:00:00 | 22 | 15 | 31
4:01:00 | 21 | 15 | 31
4:02:00 | 21 | 15 | 31
4:03:00 | 21 | 15 | 31
4:04:00 | 21 | 15 | 31
4:05:00 | 21 | 15 | 31
4:06:00 | 21 | 15 | 31
4:07:00 | 21 | 15 | 32
4:08:00 | 21 | 15 | 32
4:09:00 | 21 | 15 | 33
4:10:00 | 21 | 15 | 33
4:11:00 | 21 | 15 | 34
4:12:00 | 22 | 15 | 35
4:13:00 | 22 | 15 | 34
4:14:00 | 22 | 15 | 35
4:15:00 | 22 | 15 | 35
4:16:00 | 22 | 14 | 35
4:17:00 | 22 | 15 | 35
4:18:00 | 21 | 14 | 36
4:19:00 | 21 | 14 | 36
4:20:00 | 21 | 14 | 36
4:21:00 | 21 | 15 | 36
4:22:00 | 21 | 15 | 36
4:23:00 | 21 | 15 | 36
4:24:00 | 21 | 15 | 36
4:25:00 | 21 | 15 | 36
4:26:00 | 21 | 15 | 37
4:27:00 | 21 | 15 | 38
4:28:00 | 21 | 15 | 38
4:29:00 | 22 | 15 | 39
4:30:00 | 22 | 15 | 39
4:31:00 | 22 | 15 | 39
4:32:00 | 22 | 15 | 41
4:33:00 | 22 | 15 | 40
4:34:00 | 22 | 15 | 47
4:35:00 | 22 | 15 | 47
4:36:00 | 21 | 15 | 46
4:37:00 | 21 | 15 | 45
4:38:00 | 21 | 15 | 44
4:39:00 | 21 | 15 | 44
4:40:00 | 21 | 15 | 53
4:41:00 | 21 | 15 | 51
4:42:00 | 21 | 15 | 50
4:43:00 | 21 | 15 | 51
4:44:00 | 21 | 15 | 56
4:45:00 | 21 | 15 | 61
4:46:00 | 22 | 15 | 56
4:47:00 | 22 | 15 | 63
4:48:00 | 22 | 15 | 55
4:49:00 | 22 | 15 | 55
4:50:00 | 22 | 14 | 62
4:51:00 | 21 | 15 | 50
4:52:00 | 21 | 15 | 50
4:53:00 | 21 | 15 | 50
4:54:00 | 21 | 15 | 50
4:55:00 | 21 | 15 | 52
4:56:00 | 21 | 15 | 53
4:57:00 | 21 | 15 | 54
4:58:00 | 21 | 15 | 54
4:59:00 | 21 | 15 | 57
5:00:00 | 22 | 15 | 54
5:01:00 | 22 | 15 | 59
5:02:00 | 22 | 14 | 60
5:03:00 | 22 | 15 | 60
5:04:00 | 22 | 15 | 60
5:05:00 | 22 | 14 | 59
5:06:00 | 21 | 15 | 70
5:07:00 | 21 | 15 | 65
5:08:00 | 21 | 15 | 61
5:09:00 | 21 | 15 | 61
5:10:00 | 21 | 15 | 62
5:11:00 | 21 | 15 | 62
5:12:00 | 21 | 15 | 61
5:13:00 | 21 | 15 | 61
5:14:00 | 21 | 15 | 62
5:15:00 | 21 | 15 | 63
5:16:00 | 22 | 15 | 64
5:17:00 | 22 | 15 | 64
5:18:00 | 22 | 15 | 66
5:19:00 | 22 | 15 | 78
5:20:00 | 22 | 15 | 77
5:21:00 | 22 | 15 | 77
5:22:00 | 22 | 15 | 78
5:23:00 | 21 | 15 | 76