## Sheet1
Колонка_1 | Колонка_2 | Колонка_3 | Колонка_4
--Test Summary--
Full Path and File Name
Instrument Name | 7222 #1
Instrument Type | Consistometer
Instrument Serial Number | 113
Test Start Date | 30.11.2002
Test Start Time | 15:04:44
Test Stop Date | 01.12.2002
Test Stop Time | 14:29:24
Test Length | 23:24:40
Final Sample Time Offset | 23:24:00
Controller Schedule Name
Sampling Period | 60 seconds
Comments | MPa: 15(30min); T: 22C(30min); field water "Hot"; CaCl2 dry-blended
Information | WellID | 1
Information | Customer | LukOil Komi
Information | CementClass | PCT-II-50
Information | CementMfr | Sukhoy Log
Information | Additives | 2%CaCl2
Information | Density | 1850
Information | BHCT | 22
Information | BHST | 22
Information | FluidLoss
Information | JobType | 245 mm csg tail slurry
Calculated Value | Thickening_Time | 5:32:00
Calculated Value | Setting Time | N/A
Initial Temperature (C) | 27 C
Final Temperature (C) | 20 C
Initial Pressure (MPa) | 2 MPa
Final Pressure (MPa) | 15 MPa
Initial Consistency (Bc) | 22 Bc
Final Consistency (Bc) | 34 Bc
--Data--
Time (HH:MM:SS) | Temperature (C) | Pressure (MPa) | Consistency (Bc)
0:00:00 | 27 | 2 | 22
0:01:00 | 26 | 2 | 23
0:02:00 | 26 | 2 | 22
0:03:00 | 26 | 3 | 23
0:04:00 | 26 | 3 | 25
0:05:00 | 26 | 4 | 25
0:06:00 | 26 | 4 | 26
0:07:00 | 26 | 4 | 24
0:08:00 | 25 | 5 | 23
0:09:00 | 25 | 6 | 22
0:10:00 | 25 | 6 | 23
0:11:00 | 25 | 6 | 23
0:12:00 | 25 | 7 | 22
0:13:00 | 25 | 7 | 23
0:14:00 | 25 | 8 | 22
0:15:00 | 24 | 8 | 23
0:16:00 | 24 | 8 | 23
0:17:00 | 24 | 9 | 24
0:18:00 | 24 | 9 | 25
0:19:00 | 24 | 10 | 26
0:20:00 | 23 | 10 | 26
0:21:00 | 23 | 11 | 24
0:22:00 | 23 | 11 | 24
0:23:00 | 23 | 12 | 25
0:24:00 | 23 | 12 | 26
0:25:00 | 23 | 12 | 24
0:26:00 | 22 | 13 | 25
0:27:00 | 22 | 14 | 26
0:28:00 | 22 | 14 | 26
0:29:00 | 22 | 14 | 24
0:30:00 | 22 | 15 | 22
0:31:00 | 22 | 15 | 21
0:32:00 | 22 | 15 | 22
0:33:00 | 21 | 15 | 23
0:34:00 | 21 | 15 | 22
0:35:00 | 21 | 15 | 22
0:36:00 | 21 | 15 | 22
0:37:00 | 21 | 15 | 22
0:38:00 | 21 | 15 | 24
0:39:00 | 21 | 15 | 22
0:40:00 | 21 | 15 | 23
0:41:00 | 21 | 15 | 25
0:42:00 | 22 | 15 | 22
0:43:00 | 22 | 15 | 21
0:44:00 | 22 | 15 | 21
0:45:00 | 22 | 15 | 20
0:46:00 | 22 | 15 | 21
0:47:00 | 22 | 14 | 20
0:48:00 | 22 | 15 | 23
0:49:00 | 22 | 14 | 21
0:50:00 | 22 | 15 | 20
0:51:00 | 21 | 15 | 20
0:52:00 | 21 | 15 | 21
0:53:00 | 21 | 15 | 20
0:54:00 | 21 | 15 | 20
0:55:00 | 21 | 15 | 20
0:56:00 | 21 | 15 | 19
0:57:00 | 21 | 15 | 20
0:58:00 | 21 | 15 | 20
0:59:00 | 22 | 15 | 19
1:00:00 | 22 | 15 | 19
1:01:00 | 22 | 15 | 19
1:02:00 | 22 | 15 | 19
1:03:00 | 22 | 15 | 19
1:04:00 | 22 | 15 | 19
1:05:00 | 22 | 15 | 19
1:06:00 | 22 | 14 | 19
1:07:00 | 22 | 15 | 20
1:08:00 | 22 | 15 | 20
1:09:00 | 21 | 15 | 20
1:10:00 | 21 | 15 | 20
1:11:00 | 21 | 15 | 20
1:12:00 | 21 | 15 | 20
1:13:00 | 21 | 15 | 20
1:14:00 | 21 | 15 | 19
1:15:00 | 22 | 15 | 19
1:16:00 | 22 | 15 | 24
1:17:00 | 22 | 15 | 21
1:18:00 | 22 | 15 | 22
1:19:00 | 22 | 15 | 24
1:20:00 | 22 | 15 | 25
1:21:00 | 22 | 15 | 21
1:22:00 | 22 | 15 | 21
1:23:00 | 22 | 15 | 21
1:24:00 | 22 | 15 | 21
1:25:00 | 21 | 15 | 21
1:26:00 | 21 | 15 | 22
1:27:00 | 21 | 15 | 26
1:28:00 | 21 | 15 | 22
1:29:00 | 21 | 15 | 26
1:30:00 | 21 | 15 | 23
1:31:00 | 22 | 15 | 22
1:32:00 | 22 | 15 | 26
1:33:00 | 22 | 15 | 24
1:34:00 | 22 | 15 | 27
1:35:00 | 22 | 15 | 25
1:36:00 | 22 | 15 | 27
1:37:00 | 22 | 14 | 27
1:38:00 | 22 | 15 | 21
1:39:00 | 22 | 15 | 21
1:40:00 | 21 | 15 | 21
1:41:00 | 22 | 15 | 21
1:42:00 | 21 | 15 | 21
1:43:00 | 21 | 15 | 23
1:44:00 | 21 | 15 | 20
1:45:00 | 21 | 15 | 21
1:46:00 | 21 | 15 | 28
1:47:00 | 22 | 15 | 23
1:48:00 | 22 | 15 | 21
1:49:00 | 22 | 15 | 21
1:50:00 | 22 | 15 | 21
1:51:00 | 22 | 15 | 22
1:52:00 | 22 | 15 | 21
1:53:00 | 22 | 14 | 24
1:54:00 | 22 | 15 | 22
1:55:00 | 22 | 15 | 21
1:56:00 | 22 | 15 | 21
1:57:00 | 22 | 15 | 21
1:58:00 | 21 | 15 | 21
1:59:00 | 21 | 15 | 21
2:00:00 | 21 | 15 | 22
2:01:00 | 21 | 15 | 22
2:02:00 | 22 | 15 | 21
2:03:00 | 22 | 15 | 22
2:04:00 | 22 | 15 | 21
2:05:00 | 22 | 15 | 22
2:06:00 | 22 | 15 | 21
2:07:00 | 22 | 15 | 21
2:08:00 | 22 | 15 | 20
2:09:00 | 22 | 15 | 25
2:10:00 | 22 | 15 | 25
2:11:00 | 22 | 15 | 24
2:12:00 | 22 | 15 | 24
2:13:00 | 22 | 15 | 24
2:14:00 | 21 | 15 | 24
2:15:00 | 22 | 15 | 24
2:16:00 | 22 | 15 | 23
2:17:00 | 22 | 15 | 23
2:18:00 | 22 | 15 | 23
2:19:00 | 22 | 15 | 23
2:20:00 | 22 | 15 | 23
2:21:00 | 22 | 15 | 23
2:22:00 | 22 | 15 | 23
2:23:00 | 22 | 15 | 23
2:24:00 | 22 | 15 | 23
2:25:00 | 22 | 15 | 23
2:26:00 | 22 | 15 | 23
2:27:00 | 22 | 15 | 23
2:28:00 | 22 | 15 | 24
2:29:00 | 21 | 15 | 24
2:30:00 | 21 | 15 | 24
2:31:00 | 22 | 15 | 23
2:32:00 | 22 | 15 | 23
2:33:00 | 22 | 15 | 23
2:34:00 | 22 | 15 | 23
2:35:00 | 22 | 15 | 23
2:36:00 | 22 | 15 | 23
2:37:00 | 22 | 15 | 23
2:38:00 | 22 | 15 | 23
2:39:00 | 22 | 14 | 23
2:40:00 | 22 | 15 | 23
2:41:00 | 22 | 15 | 23
2:42:00 | 22 | 14 | 23
2:43:00 | 22 | 14 | 23
2:44:00 | 22 | 15 | 23
2:45:00 | 21 | 15 | 23
2:46:00 | 21 | 15 | 23
2:47:00 | 22 | 15 | 23
2:48:00 | 22 | 15 | 23
2:49:00 | 22 | 15 | 23
2:50:00 | 22 | 15 | 23
2:51:00 | 22 | 15 | 23
2:52:00 | 22 | 15 | 23
2:53:00 | 22 | 15 | 23
2:54:00 | 22 | 15 | 23
2:55:00 | 22 | 14 | 23
2:56:00 | 22 | 15 | 23
2:57:00 | 22 | 15 | 23
2:58:00 | 22 | 15 | 23
2:59:00 | 22 | 15 | 23
3:00:00 | 21 | 15 | 23
3:01:00 | 21 | 15 | 23
3:02:00 | 21 | 15 | 23
3:03:00 | 21 | 15 | 23
3:04:00 | 22 | 15 | 23
3:05:00 | 22 | 15 | 23
3:06:00 | 22 | 15 | 23
3:07:00 | 22 | 15 | 23
3:08:00 | 22 | 15 | 23
3:09:00 | 22 | 15 | 22
3:10:00 | 22 | 15 | 22
3:11:00 | 22 | 15 | 22
3:12:00 | 22 | 14 | 23
3:13:00 | 22 | 15 | 23
3:14:00 | 22 | 15 | 23
3:15:00 | 22 | 15 | 23
3:16:00 | 21 | 15 | 23
3:17:00 | 21 | 15 | 23
3:18:00 | 21 | 15 | 23
3:19:00 | 21 | 15 | 23
3:20:00 | 21 | 15 | 23
3:21:00 | 21 | 15 | 22
3:22:00 | 22 | 15 | 23
3:23:00 | 22 | 15 | 23
3:24:00 | 22 | 15 | 22
3:25:00 | 22 | 15 | 22
3:26:00 | 22 | 15 | 22
3:27:00 | 22 | 14 | 23
3:28:00 | 22 | 15 | 23
3:29:00 | 22 | 14 | 23
3:30:00 | 22 | 15 | 23
3:31:00 | 22 | 14 | 23
3:32:00 | 22 | 14 | 23
3:33:00 | 21 | 15 | 23
3:34:00 | 21 | 15 | 23
3:35:00 | 21 | 15 | 23
3:36:00 | 21 | 15 | 23
3:37:00 | 21 | 15 | 22
3:38:00 | 21 | 15 | 24
3:39:00 | 22 | 15 | 24
3:40:00 | 22 | 15 | 24
3:41:00 | 22 | 15 | 24
3:42:00 | 22 | 15 | 24
3:43:00 | 22 | 15 | 24
3:44:00 | 22 | 14 | 25
3:45:00 | 22 | 15 | 25
3:46:00 | 22 | 15 | 25
3:47:00 | 22 | 15 | 25
3:48:00 | 22 | 14 | 25
3:49:00 | 22 | 14 | 26
3:50:00 | 21 | 15 | 26
3:51:00 | 21 | 15 | 25
3:52:00 | 21 | 15 | 26
3:53:00 | 21 | 15 | 26
3:54:00 | 21 | 15 | 26
3:55:00 | 21 | 14 | 26
3:56:00 | 22 | 15 | 26
3:57:00 | 22 | 15 | 26
3:58:00 | 22 | 15 | 26
3:59:00 | 22 | 15 | 26
4:00:00 | 22 | 14 | 26
4:01:00 | 22 | 15 | 26
4:02:00 | 22 | 15 | 28
4:03:00 | 22 | 15 | 28
4:04:00 | 22 | 15 | 31
4:05:00 | 22 | 15 | 31
4:06:00 | 22 | 15 | 31
4:07:00 | 21 | 15 | 31
4:08:00 | 21 | 15 | 31
4:09:00 | 21 | 15 | 31
4:10:00 | 21 | 15 | 31
4:11:00 | 21 | 15 | 31
4:12:00 | 21 | 15 | 31
4:13:00 | 22 | 15 | 31
4:14:00 | 22 | 15 | 31
4:15:00 | 22 | 15 | 31
4:16:00 | 22 | 15 | 31
4:17:00 | 22 | 15 | 32
4:18:00 | 22 | 15 | 32
4:19:00 | 22 | 15 | 33
4:20:00 | 22 | 14 | 34
4:21:00 | 22 | 15 | 34
4:22:00 | 21 | 15 | 34
4:23:00 | 21 | 15 | 34
4:24:00 | 21 | 15 | 34
4:25:00 | 21 | 15 | 33
4:26:00 | 21 | 15 | 33
4:27:00 | 21 | 15 | 35
4:28:00 | 22 | 15 | 35
4:29:00 | 22 | 15 | 34
4:30:00 | 22 | 15 | 35
4:31:00 | 22 | 15 | 35
4:32:00 | 22 | 15 | 35
4:33:00 | 22 | 15 | 36
4:34:00 | 22 | 14 | 36
4:35:00 | 22 | 15 | 40
4:36:00 | 22 | 15 | 44
4:37:00 | 22 | 15 | 35
4:38:00 | 22 | 15 | 36
4:39:00 | 21 | 15 | 37
4:40:00 | 21 | 15 | 36
4:41:00 | 21 | 15 | 37
4:42:00 | 21 | 15 | 37
4:43:00 | 21 | 15 | 37
4:44:00 | 22 | 15 | 39
4:45:00 | 22 | 15 | 39
4:46:00 | 22 | 15 | 39
4:47:00 | 22 | 15 | 39
4:48:00 | 22 | 14 | 40
4:49:00 | 22 | 15 | 41
4:50:00 | 22 | 14 | 41
4:51:00 | 22 | 15 | 43
4:52:00 | 22 | 14 | 52
4:53:00 | 22 | 14 | 51
4:54:00 | 21 | 14 | 58
4:55:00 | 21 | 15 | 52
4:56:00 | 21 | 15 | 48
4:57:00 | 21 | 15 | 51
4:58:00 | 21 | 15 | 57
4:59:00 | 21 | 15 | 50
5:00:00 | 22 | 15 | 46
5:01:00 | 22 | 15 | 46
5:02:00 | 22 | 15 | 45
5:03:00 | 22 | 15 | 48
5:04:00 | 22 | 15 | 52
5:05:00 | 22 | 15 | 53
5:06:00 | 22 | 14 | 56
5:07:00 | 22 | 15 | 55
5:08:00 | 22 | 15 | 54
5:09:00 | 22 | 15 | 60
5:10:00 | 22 | 15 | 58
5:11:00 | 21 | 15 | 58
5:12:00 | 21 | 15 | 59
5:13:00 | 21 | 15 | 58
5:14:00 | 21 | 15 | 57
5:15:00 | 22 | 15 | 57
5:16:00 | 22 | 15 | 57
5:17:00 | 22 | 15 | 58
5:18:00 | 22 | 15 | 60
5:19:00 | 22 | 15 | 60
5:20:00 | 22 | 15 | 67
5:21:00 | 22 | 15 | 74
5:22:00 | 22 | 14 | 66
5:23:00 | 22 | 15 | 74
5:24:00 | 22 | 14 | 66
5:25:00 | 22 | 14 | 66
5:26:00 | 21 | 15 | 68
5:27:00 | 21 | 15 | 68
5:28:00 | 21 | 15 | 68
5:29:00 | 21 | 15 | 69
5:30:00 | 21 | 15 | 70
5:31:00 | 22 | 15 | 71
5:32:00 | 22 | 15 | 72
5:33:00 | 22 | 15 | 73
5:34:00 | 22 | 15 | 76
5:35:00 | 22 | 15 | 73
5:36:00 | 22 | 15 | 75
5:37:00 | 22 | 14 | 77
5:38:00 | 22 | 15 | 78
5:39:00 | 22 | 15 | 78
5:40:00 | 22 | 15 | 80
5:41:00 | 22 | 15 | 89
5:42:00 | 21 | 15 | 89
5:43:00 | 21 | 15 | 85
5:44:00 | 21 | 15 | 84
5:45:00 | 21 | 15 | 83
5:46:00 | 21 | 15 | 96
5:47:00 | 22 | 15 | 41
5:48:00 | 22 | 15 | 34
5:49:00 | 22 | 15 | 34
5:50:00 | 22 | 15 | 34
5:51:00 | 22 | 15 | 34
5:52:00 | 22 | 15 | 34
5:53:00 | 22 | 15 | 34
5:54:00 | 22 | 15 | 34
5:55:00 | 22 | 14 | 34
5:56:00 | 22 | 15 | 34
5:57:00 | 22 | 15 | 34
5:58:00 | 22 | 15 | 34
5:59:00 | 22 | 15 | 34
6:00:00 | 22 | 15 | 34
6:01:00 | 22 | 15 | 34
6:02:00 | 22 | 14 | 34
6:03:00 | 22 | 15 | 34
6:04:00 | 22 | 15 | 34
6:05:00 | 23 | 15 | 34
6:06:00 | 23 | 15 | 34
6:07:00 | 23 | 14 | 34
6:08:00 | 23 | 14 | 34
6:09:00 | 23 | 15 | 34
6:10:00 | 23 | 15 | 34
6:11:00 | 23 | 15 | 34
6:12:00 | 23 | 15 | 33
6:13:00 | 23 | 15 | 33
6:14:00 | 23 | 15 | 33
6:15:00 | 23 | 15 | 33
6:16:00 | 23 | 14 | 33
6:17:00 | 23 | 15 | 33
6:18:00 | 22 | 15 | 33
6:19:00 | 22 | 15 | 33
6:20:00 | 22 | 15 | 33
6:21:00 | 22 | 15 | 33
6:22:00 | 22 | 15 | 33
6:23:00 | 22 | 15 | 33
6:24:00 | 22 | 14 | 33
6:25:00 | 22 | 14 | 33
6:26:00 | 22 | 15 | 33
6:27:00 | 22 | 15 | 33
6:28:00 | 22 | 15 | 33
6:29:00 | 22 | 15 | 33
6:30:00 | 22 | 15 | 33
6:31:00 | 22 | 15 | 33
6:32:00 | 22 | 15 | 33
6:33:00 | 22 | 15 | 33
6:34:00 | 22 | 15 | 33
6:35:00 | 22 | 15 | 33
6:36:00 | 22 | 14 | 33
6:37:00 | 22 | 14 | 33
6:38:00 | 22 | 14 | 33
6:39:00 | 22 | 14 | 33
6:40:00 | 22 | 15 | 33
6:41:00 | 22 | 15 | 33
6:42:00 | 22 | 15 | 33
6:43:00 | 21 | 15 | 33
6:44:00 | 21 | 15 | 33
6:45:00 | 21 | 15 | 33
6:46:00 | 21 | 15 | 33
6:47:00 | 21 | 15 | 33
6:48:00 | 21 | 15 | 33
6:49:00 | 21 | 15 | 33
6:50:00 | 21 | 15 | 33
6:51:00 | 21 | 15 | 33
6:52:00 | 21 | 15 | 33
6:53:00 | 21 | 15 | 33
6:54:00 | 21 | 15 | 33
6:55:00 | 21 | 15 | 33
6:56:00 | 21 | 15 | 33
6:57:00 | 21 | 15 | 33
6:58:00 | 21 | 15 | 33
6:59:00 | 21 | 14 | 33
7:00:00 | 21 | 14 | 33
7:01:00 | 21 | 14 | 33
7:02:00 | 21 | 14 | 33
7:03:00 | 21 | 14 | 33
7:04:00 | 21 | 14 | 33
7:05:00 | 21 | 14 | 33
7:06:00 | 21 | 14 | 33
7:07:00 | 21 | 14 | 33
7:08:00 | 21 | 15 | 33
7:09:00 | 21 | 15 | 33
7:10:00 | 21 | 14 | 33
7:11:00 | 20 | 14 | 33
7:12:00 | 20 | 14 | 33
7:13:00 | 20 | 14 | 33
7:14:00 | 20 | 14 | 33
7:15:00 | 20 | 14 | 33
7:16:00 | 20 | 14 | 33
7:17:00 | 20 | 14 | 33
7:18:00 | 20 | 14 | 33
7:19:00 | 20 | 14 | 33
7:20:00 | 20 | 14 | 33
7:21:00 | 20 | 15 | 33
7:22:00 | 20 | 15 | 33
7:23:00 | 20 | 15 | 33
7:24:00 | 20 | 15 | 33
7:25:00 | 20 | 15 | 33
7:26:00 | 20 | 15 | 33
7:27:00 | 20 | 15 | 33
7:28:00 | 20 | 15 | 33
7:29:00 | 20 | 15 | 33
7:30:00 | 20 | 15 | 33
7:31:00 | 20 | 15 | 33
7:32:00 | 20 | 15 | 33
7:33:00 | 20 | 15 | 33
7:34:00 | 20 | 15 | 33
7:35:00 | 20 | 15 | 33
7:36:00 | 20 | 15 | 33
7:37:00 | 20 | 15 | 33
7:38:00 | 20 | 15 | 33
7:39:00 | 20 | 15 | 33
7:40:00 | 20 | 15 | 33
7:41:00 | 20 | 15 | 33
7:42:00 | 20 | 15 | 33
7:43:00 | 20 | 15 | 33
7:44:00 | 20 | 15 | 33
7:45:00 | 20 | 15 | 33
7:46:00 | 20 | 15 | 33
7:47:00 | 20 | 15 | 33
7:48:00 | 20 | 15 | 33
7:49:00 | 20 | 15 | 33
7:50:00 | 20 | 15 | 33
7:51:00 | 20 | 15 | 33
7:52:00 | 20 | 15 | 33
7:53:00 | 20 | 15 | 33
7:54:00 | 20 | 15 | 33
7:55:00 | 20 | 15 | 33
7:56:00 | 20 | 15 | 33
7:57:00 | 20 | 15 | 33
7:58:00 | 20 | 15 | 33
7:59:00 | 20 | 15 | 33
8:00:00 | 20 | 15 | 33
8:01:00 | 20 | 15 | 33
8:02:00 | 20 | 15 | 33
8:03:00 | 20 | 15 | 33
8:04:00 | 20 | 15 | 33
8:05:00 | 20 | 15 | 33
8:06:00 | 20 | 15 | 33
8:07:00 | 20 | 15 | 33
8:08:00 | 20 | 15 | 33
8:09:00 | 20 | 15 | 33
8:10:00 | 20 | 15 | 33
8:11:00 | 20 | 15 | 33
8:12:00 | 20 | 15 | 33
8:13:00 | 20 | 15 | 33
8:14:00 | 20 | 15 | 33
8:15:00 | 20 | 15 | 33
8:16:00 | 20 | 15 | 33
8:17:00 | 20 | 15 | 33
8:18:00 | 20 | 15 | 33
8:19:00 | 20 | 15 | 33
8:20:00 | 20 | 15 | 33
8:21:00 | 20 | 15 | 33
8:22:00 | 20 | 14 | 33
8:23:00 | 20 | 15 | 33
8:24:00 | 20 | 15 | 33
8:25:00 | 20 | 15 | 33
8:26:00 | 20 | 14 | 33
8:27:00 | 20 | 14 | 33
8:28:00 | 20 | 14 | 33
8:29:00 | 20 | 14 | 33
8:30:00 | 20 | 14 | 33
8:31:00 | 20 | 14 | 33
8:32:00 | 20 | 14 | 33
8:33:00 | 20 | 14 | 33
8:34:00 | 20 | 14 | 33
8:35:00 | 20 | 14 | 33
8:36:00 | 20 | 14 | 33
8:37:00 | 20 | 14 | 33
8:38:00 | 20 | 14 | 33
8:39:00 | 20 | 14 | 33
8:40:00 | 20 | 14 | 33
8:41:00 | 20 | 14 | 32
8:42:00 | 20 | 14 | 32
8:43:00 | 20 | 14 | 32
8:44:00 | 20 | 14 | 32
8:45:00 | 20 | 14 | 32
8:46:00 | 20 | 14 | 32
8:47:00 | 20 | 14 | 32
8:48:00 | 20 | 14 | 32
8:49:00 | 20 | 14 | 32
8:50:00 | 20 | 14 | 32
8:51:00 | 20 | 14 | 32
8:52:00 | 20 | 14 | 32
8:53:00 | 20 | 14 | 32
8:54:00 | 20 | 14 | 32
8:55:00 | 20 | 14 | 32
8:56:00 | 20 | 14 | 32
8:57:00 | 20 | 14 | 32
8:58:00 | 20 | 15 | 32
8:59:00 | 20 | 15 | 32
9:00:00 | 20 | 15 | 32
9:01:00 | 20 | 15 | 32
9:02:00 | 20 | 15 | 32
9:03:00 | 20 | 15 | 32
9:04:00 | 20 | 15 | 32
9:05:00 | 20 | 15 | 32
9:06:00 | 20 | 15 | 32
9:07:00 | 20 | 14 | 32
9:08:00 | 20 | 15 | 32
9:09:00 | 20 | 14 | 32
9:10:00 | 20 | 14 | 32
9:11:00 | 20 | 14 | 32
9:12:00 | 20 | 14 | 32
9:13:00 | 20 | 14 | 32
9:14:00 | 20 | 14 | 32
9:15:00 | 20 | 14 | 32
9:16:00 | 20 | 14 | 32
9:17:00 | 20 | 14 | 32
9:18:00 | 20 | 14 | 32
9:19:00 | 20 | 14 | 32
9:20:00 | 20 | 14 | 32
9:21:00 | 20 | 14 | 32
9:22:00 | 20 | 14 | 32
9:23:00 | 20 | 14 | 32
9:24:00 | 20 | 14 | 32
9:25:00 | 20 | 14 | 32
9:26:00 | 20 | 14 | 32
9:27:00 | 20 | 14 | 32
9:28:00 | 20 | 14 | 32
9:29:00 | 20 | 14 | 32
9:30:00 | 20 | 14 | 32
9:31:00 | 20 | 14 | 32
9:32:00 | 20 | 14 | 32
9:33:00 | 20 | 14 | 32
9:34:00 | 20 | 14 | 32
9:35:00 | 20 | 14 | 33
9:36:00 | 20 | 14 | 33
9:37:00 | 20 | 14 | 33
9:38:00 | 20 | 15 | 33
9:39:00 | 20 | 15 | 33
9:40:00 | 20 | 15 | 33
9:41:00 | 20 | 15 | 33
9:42:00 | 20 | 15 | 33
9:43:00 | 20 | 15 | 33
9:44:00 | 20 | 15 | 33
9:45:00 | 20 | 15 | 33
9:46:00 | 20 | 15 | 33
9:47:00 | 20 | 15 | 33
9:48:00 | 20 | 15 | 33
9:49:00 | 20 | 15 | 33
9:50:00 | 20 | 15 | 33
9:51:00 | 20 | 15 | 33
9:52:00 | 20 | 15 | 33
9:53:00 | 20 | 15 | 33
9:54:00 | 20 | 15 | 33
9:55:00 | 20 | 15 | 33
9:56:00 | 20 | 15 | 33
9:57:00 | 20 | 15 | 33
9:58:00 | 20 | 15 | 33
9:59:00 | 20 | 15 | 33
10:00:00 | 20 | 15 | 33
10:01:00 | 20 | 15 | 33
10:02:00 | 20 | 15 | 33
10:03:00 | 20 | 15 | 33
10:04:00 | 20 | 15 | 33
10:05:00 | 20 | 15 | 33
10:06:00 | 20 | 15 | 33
10:07:00 | 20 | 15 | 33
10:08:00 | 20 | 15 | 33
10:09:00 | 20 | 15 | 33
10:10:00 | 20 | 15 | 33
10:11:00 | 20 | 15 | 33
10:12:00 | 20 | 15 | 33
10:13:00 | 20 | 15 | 33
10:14:00 | 20 | 15 | 33
10:15:00 | 20 | 15 | 33
10:16:00 | 20 | 15 | 33
10:17:00 | 20 | 15 | 33
10:18:00 | 20 | 15 | 33
10:19:00 | 20 | 15 | 33
10:20:00 | 20 | 15 | 33
10:21:00 | 20 | 15 | 33
10:22:00 | 20 | 15 | 33
10:23:00 | 20 | 15 | 33
10:24:00 | 20 | 15 | 33
10:25:00 | 20 | 15 | 33
10:26:00 | 20 | 15 | 33
10:27:00 | 20 | 15 | 33
10:28:00 | 20 | 15 | 33
10:29:00 | 20 | 15 | 33
10:30:00 | 20 | 15 | 33
10:31:00 | 20 | 15 | 33
10:32:00 | 20 | 15 | 33
10:33:00 | 20 | 15 | 33
10:34:00 | 20 | 15 | 33
10:35:00 | 20 | 15 | 33
10:36:00 | 20 | 15 | 33
10:37:00 | 20 | 15 | 33
10:38:00 | 20 | 15 | 33
10:39:00 | 20 | 15 | 33
10:40:00 | 20 | 15 | 33
10:41:00 | 20 | 15 | 33
10:42:00 | 20 | 15 | 33
10:43:00 | 20 | 15 | 33
10:44:00 | 20 | 15 | 33
10:45:00 | 20 | 15 | 33
10:46:00 | 20 | 15 | 33
10:47:00 | 20 | 15 | 33
10:48:00 | 20 | 15 | 33
10:49:00 | 20 | 15 | 33
10:50:00 | 20 | 15 | 33
10:51:00 | 20 | 15 | 33
10:52:00 | 20 | 15 | 33
10:53:00 | 20 | 15 | 33
10:54:00 | 20 | 15 | 33
10:55:00 | 20 | 15 | 33
10:56:00 | 20 | 15 | 33
10:57:00 | 20 | 15 | 33
10:58:00 | 20 | 15 | 33
10:59:00 | 20 | 15 | 33
11:00:00 | 20 | 15 | 33
11:01:00 | 20 | 15 | 33
11:02:00 | 20 | 15 | 33
11:03:00 | 20 | 15 | 33
11:04:00 | 20 | 15 | 33
11:05:00 | 20 | 15 | 33
11:06:00 | 20 | 15 | 33
11:07:00 | 20 | 15 | 33
11:08:00 | 20 | 15 | 33
11:09:00 | 20 | 15 | 33
11:10:00 | 20 | 15 | 33
11:11:00 | 20 | 15 | 33
11:12:00 | 20 | 15 | 33
11:13:00 | 20 | 15 | 33
11:14:00 | 20 | 15 | 33
11:15:00 | 20 | 15 | 33
11:16:00 | 20 | 15 | 33
11:17:00 | 20 | 15 | 33
11:18:00 | 20 | 15 | 33
11:19:00 | 20 | 15 | 33
11:20:00 | 20 | 15 | 33
11:21:00 | 20 | 15 | 33
11:22:00 | 20 | 15 | 33
11:23:00 | 20 | 15 | 33
11:24:00 | 20 | 15 | 33
11:25:00 | 20 | 15 | 33
11:26:00 | 20 | 15 | 33
11:27:00 | 20 | 15 | 33
11:28:00 | 20 | 14 | 33
11:29:00 | 20 | 15 | 33
11:30:00 | 20 | 14 | 33
11:31:00 | 20 | 14 | 33
11:32:00 | 20 | 15 | 33
11:33:00 | 20 | 15 | 33
11:34:00 | 20 | 15 | 33
11:35:00 | 20 | 14 | 33
11:36:00 | 20 | 14 | 33
11:37:00 | 20 | 14 | 33
11:38:00 | 20 | 14 | 33
11:39:00 | 20 | 14 | 33
11:40:00 | 20 | 14 | 33
11:41:00 | 20 | 14 | 33
11:42:00 | 20 | 14 | 33
11:43:00 | 20 | 14 | 33
11:44:00 | 20 | 14 | 33
11:45:00 | 20 | 14 | 33
11:46:00 | 20 | 14 | 33
11:47:00 | 20 | 14 | 33
11:48:00 | 20 | 14 | 33
11:49:00 | 20 | 14 | 33
11:50:00 | 20 | 14 | 33
11:51:00 | 20 | 14 | 33
11:52:00 | 20 | 14 | 33
11:53:00 | 20 | 14 | 33
11:54:00 | 20 | 14 | 33
11:55:00 | 20 | 14 | 33
11:56:00 | 20 | 14 | 33
11:57:00 | 20 | 15 | 33
11:58:00 | 20 | 15 | 33
11:59:00 | 20 | 15 | 33
12:00:00 | 20 | 15 | 33
12:01:00 | 20 | 15 | 33
12:02:00 | 20 | 15 | 33
12:03:00 | 20 | 15 | 33
12:04:00 | 20 | 15 | 33
12:05:00 | 20 | 15 | 33
12:06:00 | 20 | 15 | 33
12:07:00 | 20 | 15 | 33
12:08:00 | 20 | 15 | 33
12:09:00 | 20 | 15 | 33
12:10:00 | 20 | 15 | 33
12:11:00 | 20 | 15 | 33
12:12:00 | 20 | 15 | 33
12:13:00 | 20 | 15 | 33
12:14:00 | 20 | 15 | 33
12:15:00 | 20 | 15 | 33
12:16:00 | 20 | 15 | 33
12:17:00 | 20 | 15 | 33
12:18:00 | 21 | 15 | 33
12:19:00 | 20 | 15 | 33
12:20:00 | 21 | 15 | 33
12:21:00 | 21 | 15 | 33
12:22:00 | 20 | 15 | 33
12:23:00 | 20 | 15 | 33
12:24:00 | 20 | 15 | 33
12:25:00 | 21 | 15 | 33
12:26:00 | 20 | 15 | 33
12:27:00 | 20 | 15 | 33
12:28:00 | 20 | 15 | 33
12:29:00 | 20 | 15 | 33
12:30:00 | 21 | 15 | 33
12:31:00 | 20 | 15 | 33
12:32:00 | 20 | 15 | 33
12:33:00 | 21 | 15 | 33
12:34:00 | 20 | 15 | 33
12:35:00 | 20 | 15 | 33
12:36:00 | 21 | 15 | 33
12:37:00 | 21 | 15 | 33
12:38:00 | 21 | 15 | 33
12:39:00 | 21 | 15 | 33
12:40:00 | 21 | 15 | 33
12:41:00 | 21 | 15 | 33
12:42:00 | 21 | 15 | 33
12:43:00 | 20 | 15 | 33
12:44:00 | 21 | 15 | 33
12:45:00 | 21 | 15 | 33
12:46:00 | 21 | 15 | 33
12:47:00 | 21 | 15 | 33
12:48:00 | 21 | 15 | 33
12:49:00 | 21 | 15 | 33
12:50:00 | 21 | 15 | 33
12:51:00 | 21 | 15 | 33
12:52:00 | 21 | 15 | 33
12:53:00 | 21 | 15 | 33
12:54:00 | 21 | 15 | 33
12:55:00 | 21 | 15 | 33
12:56:00 | 21 | 15 | 33
12:57:00 | 21 | 15 | 33
12:58:00 | 21 | 15 | 33
12:59:00 | 21 | 15 | 33
13:00:00 | 21 | 15 | 33
13:01:00 | 21 | 15 | 33
13:02:00 | 21 | 15 | 33
13:03:00 | 21 | 15 | 33
13:04:00 | 21 | 15 | 33
13:05:00 | 21 | 15 | 33
13:06:00 | 21 | 15 | 33
13:07:00 | 21 | 15 | 33
13:08:00 | 21 | 15 | 33
13:09:00 | 21 | 15 | 33
13:10:00 | 21 | 15 | 33
13:11:00 | 21 | 15 | 33
13:12:00 | 21 | 15 | 33
13:13:00 | 21 | 15 | 33
13:14:00 | 21 | 15 | 33
13:15:00 | 21 | 15 | 33
13:16:00 | 21 | 15 | 33
13:17:00 | 21 | 15 | 33
13:18:00 | 21 | 15 | 33
13:19:00 | 21 | 15 | 33
13:20:00 | 21 | 15 | 33
13:21:00 | 21 | 15 | 33
13:22:00 | 21 | 14 | 33
13:23:00 | 21 | 14 | 33
13:24:00 | 21 | 14 | 33
13:25:00 | 21 | 14 | 33
13:26:00 | 21 | 14 | 33
13:27:00 | 21 | 14 | 33
13:28:00 | 21 | 14 | 33
13:29:00 | 21 | 14 | 33
13:30:00 | 21 | 14 | 33
13:31:00 | 21 | 14 | 33
13:32:00 | 21 | 14 | 33
13:33:00 | 21 | 14 | 33
13:34:00 | 21 | 14 | 33
13:35:00 | 21 | 14 | 33
13:36:00 | 21 | 14 | 33
13:37:00 | 21 | 14 | 33
13:38:00 | 21 | 14 | 33
13:39:00 | 21 | 14 | 33
13:40:00 | 21 | 14 | 33
13:41:00 | 21 | 14 | 33
13:42:00 | 21 | 14 | 33
13:43:00 | 21 | 15 | 33
13:44:00 | 21 | 15 | 33
13:45:00 | 21 | 15 | 33
13:46:00 | 21 | 15 | 33
13:47:00 | 21 | 15 | 33
13:48:00 | 21 | 15 | 33
13:49:00 | 21 | 15 | 33
13:50:00 | 21 | 15 | 33
13:51:00 | 21 | 15 | 33
13:52:00 | 21 | 15 | 33
13:53:00 | 21 | 15 | 33
13:54:00 | 21 | 15 | 33
13:55:00 | 21 | 15 | 33
13:56:00 | 21 | 15 | 33
13:57:00 | 21 | 15 | 33
13:58:00 | 21 | 15 | 33
13:59:00 | 21 | 15 | 33
14:00:00 | 21 | 15 | 33
14:01:00 | 21 | 15 | 33
14:02:00 | 21 | 15 | 33
14:03:00 | 21 | 15 | 33
14:04:00 | 21 | 15 | 33
14:05:00 | 21 | 15 | 33
14:06:00 | 21 | 15 | 33
14:07:00 | 21 | 15 | 33
14:08:00 | 21 | 15 | 33
14:09:00 | 21 | 15 | 33
14:10:00 | 21 | 15 | 33
14:11:00 | 21 | 15 | 33
14:12:00 | 21 | 15 | 33
14:13:00 | 21 | 15 | 33
14:14:00 | 21 | 15 | 33
14:15:00 | 21 | 15 | 33
14:16:00 | 21 | 15 | 33
14:17:00 | 21 | 15 | 33
14:18:00 | 21 | 15 | 33
14:19:00 | 21 | 15 | 33
14:20:00 | 21 | 15 | 33
14:21:00 | 21 | 15 | 33
14:22:00 | 21 | 15 | 33
14:23:00 | 21 | 15 | 33
14:24:00 | 21 | 15 | 33
14:25:00 | 21 | 15 | 33
14:26:00 | 21 | 15 | 33
14:27:00 | 21 | 15 | 33
14:28:00 | 21 | 15 | 33
14:29:00 | 21 | 15 | 33
14:30:00 | 21 | 15 | 33
14:31:00 | 21 | 15 | 33
14:32:00 | 21 | 15 | 33
14:33:00 | 21 | 15 | 33
14:34:00 | 21 | 15 | 33
14:35:00 | 21 | 15 | 33
14:36:00 | 21 | 14 | 33
14:37:00 | 21 | 14 | 33
14:38:00 | 21 | 14 | 33
14:39:00 | 21 | 14 | 33
14:40:00 | 21 | 14 | 33
14:41:00 | 21 | 14 | 33
14:42:00 | 21 | 14 | 33
14:43:00 | 21 | 14 | 33
14:44:00 | 21 | 14 | 33
14:45:00 | 21 | 14 | 33
14:46:00 | 21 | 14 | 33
14:47:00 | 21 | 14 | 33
14:48:00 | 21 | 14 | 33
14:49:00 | 21 | 14 | 33
14:50:00 | 21 | 14 | 33
14:51:00 | 21 | 14 | 33
14:52:00 | 21 | 14 | 33
14:53:00 | 21 | 14 | 33
14:54:00 | 21 | 14 | 33
14:55:00 | 21 | 15 | 33
14:56:00 | 21 | 15 | 33
14:57:00 | 21 | 15 | 33
14:58:00 | 21 | 15 | 33
14:59:00 | 21 | 15 | 33
15:00:00 | 21 | 15 | 33
15:01:00 | 21 | 15 | 33
15:02:00 | 21 | 15 | 33
15:03:00 | 21 | 15 | 33
15:04:00 | 21 | 15 | 33
15:05:00 | 21 | 15 | 33
15:06:00 | 21 | 15 | 33
15:07:00 | 21 | 15 | 33
15:08:00 | 21 | 15 | 33
15:09:00 | 21 | 15 | 33
15:10:00 | 21 | 15 | 33
15:11:00 | 21 | 15 | 33
15:12:00 | 21 | 15 | 33
15:13:00 | 21 | 15 | 33
15:14:00 | 21 | 15 | 33
15:15:00 | 21 | 15 | 33
15:16:00 | 21 | 15 | 33
15:17:00 | 21 | 15 | 33
15:18:00 | 21 | 15 | 33
15:19:00 | 21 | 15 | 33
15:20:00 | 21 | 15 | 33
15:21:00 | 21 | 15 | 33
15:22:00 | 21 | 15 | 33
15:23:00 | 21 | 15 | 33
15:24:00 | 21 | 15 | 33
15:25:00 | 21 | 15 | 33
15:26:00 | 21 | 15 | 33
15:27:00 | 21 | 15 | 33
15:28:00 | 21 | 15 | 33
15:29:00 | 21 | 15 | 33
15:30:00 | 21 | 15 | 33
15:31:00 | 21 | 15 | 33
15:32:00 | 21 | 15 | 33
15:33:00 | 21 | 15 | 33
15:34:00 | 21 | 15 | 33
15:35:00 | 21 | 15 | 33
15:36:00 | 21 | 15 | 33
15:37:00 | 21 | 15 | 33
15:38:00 | 21 | 15 | 33
15:39:00 | 21 | 15 | 33
15:40:00 | 21 | 15 | 33
15:41:00 | 21 | 15 | 33
15:42:00 | 21 | 15 | 33
15:43:00 | 21 | 15 | 33
15:44:00 | 21 | 15 | 33
15:45:00 | 21 | 15 | 33
15:46:00 | 21 | 15 | 33
15:47:00 | 21 | 15 | 33
15:48:00 | 21 | 15 | 33
15:49:00 | 21 | 15 | 33
15:50:00 | 21 | 14 | 33
15:51:00 | 21 | 14 | 33
15:52:00 | 21 | 14 | 33
15:53:00 | 21 | 14 | 33
15:54:00 | 21 | 14 | 33
15:55:00 | 21 | 14 | 33
15:56:00 | 21 | 14 | 33
15:57:00 | 21 | 14 | 33
15:58:00 | 21 | 14 | 33
15:59:00 | 21 | 14 | 33
16:00:00 | 21 | 14 | 33
16:01:00 | 21 | 14 | 33
16:02:00 | 21 | 14 | 33
16:03:00 | 21 | 14 | 34
16:04:00 | 21 | 14 | 34
16:05:00 | 21 | 14 | 34
16:06:00 | 21 | 14 | 34
16:07:00 | 21 | 14 | 34
16:08:00 | 21 | 15 | 34
16:09:00 | 21 | 15 | 34
16:10:00 | 21 | 15 | 34
16:11:00 | 21 | 15 | 34
16:12:00 | 21 | 15 | 34
16:13:00 | 21 | 15 | 34
16:14:00 | 21 | 15 | 34
16:15:00 | 21 | 15 | 34
16:16:00 | 21 | 15 | 34
16:17:00 | 21 | 15 | 34
16:18:00 | 21 | 15 | 34
16:19:00 | 21 | 15 | 34
16:20:00 | 21 | 15 | 34
16:21:00 | 21 | 15 | 34
16:22:00 | 21 | 15 | 34
16:23:00 | 21 | 15 | 34
16:24:00 | 21 | 15 | 34
16:25:00 | 21 | 15 | 34
16:26:00 | 21 | 15 | 34
16:27:00 | 21 | 15 | 34
16:28:00 | 21 | 15 | 34
16:29:00 | 21 | 15 | 34
16:30:00 | 21 | 15 | 34
16:31:00 | 21 | 15 | 34
16:32:00 | 21 | 15 | 34
16:33:00 | 21 | 15 | 34
16:34:00 | 21 | 15 | 34
16:35:00 | 21 | 15 | 34
16:36:00 | 21 | 15 | 34
16:37:00 | 21 | 15 | 34
16:38:00 | 21 | 15 | 34
16:39:00 | 21 | 15 | 34
16:40:00 | 21 | 15 | 34
16:41:00 | 21 | 15 | 34
16:42:00 | 21 | 15 | 34
16:43:00 | 21 | 15 | 34
16:44:00 | 21 | 15 | 34
16:45:00 | 21 | 15 | 34
16:46:00 | 21 | 15 | 34
16:47:00 | 21 | 15 | 34
16:48:00 | 21 | 15 | 34
16:49:00 | 21 | 15 | 34
16:50:00 | 21 | 15 | 34
16:51:00 | 21 | 15 | 34
16:52:00 | 21 | 15 | 34
16:53:00 | 21 | 15 | 34
16:54:00 | 21 | 15 | 34
16:55:00 | 21 | 15 | 34
16:56:00 | 21 | 15 | 34
16:57:00 | 21 | 15 | 34
16:58:00 | 21 | 15 | 34
16:59:00 | 21 | 15 | 34
17:00:00 | 21 | 15 | 34
17:01:00 | 21 | 15 | 34
17:02:00 | 21 | 15 | 34
17:03:00 | 21 | 15 | 34
17:04:00 | 21 | 15 | 34
17:05:00 | 21 | 15 | 34
17:06:00 | 21 | 15 | 34
17:07:00 | 21 | 15 | 34
17:08:00 | 21 | 15 | 34
17:09:00 | 21 | 15 | 34
17:10:00 | 21 | 15 | 34
17:11:00 | 21 | 15 | 34
17:12:00 | 21 | 15 | 34
17:13:00 | 21 | 15 | 34
17:14:00 | 21 | 14 | 34
17:15:00 | 21 | 15 | 34
17:16:00 | 21 | 15 | 34
17:17:00 | 21 | 14 | 34
17:18:00 | 21 | 14 | 34
17:19:00 | 21 | 14 | 34
17:20:00 | 21 | 14 | 34
17:21:00 | 21 | 14 | 34
17:22:00 | 21 | 14 | 34
17:23:00 | 21 | 14 | 34
17:24:00 | 21 | 14 | 34
17:25:00 | 21 | 14 | 34
17:26:00 | 21 | 14 | 34
17:27:00 | 21 | 14 | 34
17:28:00 | 21 | 14 | 34
17:29:00 | 21 | 14 | 34
17:30:00 | 21 | 14 | 34
17:31:00 | 21 | 14 | 34
17:32:00 | 21 | 15 | 34
17:33:00 | 21 | 15 | 34
17:34:00 | 21 | 15 | 34
17:35:00 | 21 | 15 | 34
17:36:00 | 21 | 15 | 34
17:37:00 | 21 | 15 | 34
17:38:00 | 21 | 15 | 34
17:39:00 | 21 | 15 | 34
17:40:00 | 21 | 15 | 34
17:41:00 | 21 | 15 | 34
17:42:00 | 21 | 15 | 34
17:43:00 | 21 | 15 | 34
17:44:00 | 21 | 15 | 34
17:45:00 | 21 | 15 | 34
17:46:00 | 21 | 15 | 34
17:47:00 | 21 | 15 | 34
17:48:00 | 21 | 15 | 34
17:49:00 | 21 | 14 | 34
17:50:00 | 21 | 14 | 34
17:51:00 | 21 | 14 | 34
17:52:00 | 21 | 14 | 34
17:53:00 | 21 | 14 | 34
17:54:00 | 21 | 14 | 34
17:55:00 | 21 | 14 | 34
17:56:00 | 21 | 14 | 34
17:57:00 | 21 | 14 | 34
17:58:00 | 21 | 14 | 34
17:59:00 | 21 | 14 | 34
18:00:00 | 21 | 14 | 34
18:01:00 | 21 | 14 | 34
18:02:00 | 21 | 14 | 34
18:03:00 | 21 | 15 | 34
18:04:00 | 21 | 15 | 34
18:05:00 | 21 | 15 | 34
18:06:00 | 21 | 15 | 34
18:07:00 | 21 | 15 | 34
18:08:00 | 21 | 15 | 34
18:09:00 | 21 | 15 | 34
18:10:00 | 21 | 15 | 34
18:11:00 | 21 | 15 | 34
18:12:00 | 21 | 15 | 34
18:13:00 | 21 | 15 | 34
18:14:00 | 21 | 15 | 34
18:15:00 | 21 | 15 | 34
18:16:00 | 21 | 15 | 34
18:17:00 | 21 | 15 | 34
18:18:00 | 21 | 15 | 34
18:19:00 | 21 | 15 | 34
18:20:00 | 21 | 15 | 34
18:21:00 | 21 | 15 | 34
18:22:00 | 21 | 15 | 34
18:23:00 | 21 | 15 | 34
18:24:00 | 21 | 15 | 34
18:25:00 | 21 | 15 | 34
18:26:00 | 21 | 15 | 34
18:27:00 | 21 | 15 | 34
18:28:00 | 21 | 15 | 34
18:29:00 | 21 | 15 | 34
18:30:00 | 21 | 15 | 34
18:31:00 | 21 | 15 | 34
18:32:00 | 21 | 15 | 34
18:33:00 | 21 | 15 | 34
18:34:00 | 21 | 15 | 34
18:35:00 | 21 | 15 | 34
18:36:00 | 21 | 15 | 34
18:37:00 | 21 | 15 | 34
18:38:00 | 21 | 15 | 34
18:39:00 | 21 | 15 | 34
18:40:00 | 21 | 15 | 34
18:41:00 | 21 | 15 | 34
18:42:00 | 21 | 15 | 34
18:43:00 | 21 | 15 | 34
18:44:00 | 21 | 15 | 34
18:45:00 | 21 | 15 | 34
18:46:00 | 21 | 15 | 34
18:47:00 | 21 | 15 | 34
18:48:00 | 21 | 15 | 34
18:49:00 | 21 | 15 | 34
18:50:00 | 21 | 15 | 34
18:51:00 | 21 | 15 | 34
18:52:00 | 21 | 15 | 34
18:53:00 | 21 | 15 | 34
18:54:00 | 21 | 15 | 34
18:55:00 | 21 | 15 | 34
18:56:00 | 21 | 15 | 34
18:57:00 | 21 | 15 | 34
18:58:00 | 21 | 15 | 34
18:59:00 | 21 | 15 | 34
19:00:00 | 21 | 15 | 34
19:01:00 | 21 | 15 | 34
19:02:00 | 21 | 15 | 34
19:03:00 | 21 | 15 | 34
19:04:00 | 21 | 15 | 34
19:05:00 | 21 | 14 | 34
19:06:00 | 21 | 15 | 34
19:07:00 | 21 | 14 | 34
19:08:00 | 21 | 14 | 34
19:09:00 | 21 | 14 | 34
19:10:00 | 21 | 14 | 34
19:11:00 | 21 | 14 | 34
19:12:00 | 21 | 14 | 34
19:13:00 | 21 | 14 | 34
19:14:00 | 21 | 14 | 34
19:15:00 | 21 | 14 | 34
19:16:00 | 21 | 14 | 34
19:17:00 | 21 | 14 | 34
19:18:00 | 21 | 14 | 34
19:19:00 | 21 | 14 | 34
19:20:00 | 21 | 14 | 34
19:21:00 | 21 | 14 | 34
19:22:00 | 21 | 15 | 34
19:23:00 | 21 | 15 | 34
19:24:00 | 21 | 15 | 34
19:25:00 | 21 | 15 | 34
19:26:00 | 21 | 15 | 34
19:27:00 | 21 | 15 | 34
19:28:00 | 21 | 15 | 34
19:29:00 | 21 | 15 | 34
19:30:00 | 21 | 15 | 34
19:31:00 | 21 | 15 | 34
19:32:00 | 21 | 15 | 34
19:33:00 | 21 | 15 | 34
19:34:00 | 21 | 15 | 34
19:35:00 | 21 | 15 | 34
19:36:00 | 21 | 15 | 34
19:37:00 | 21 | 15 | 34
19:38:00 | 21 | 15 | 34
19:39:00 | 21 | 15 | 34
19:40:00 | 21 | 15 | 34
19:41:00 | 21 | 15 | 34
19:42:00 | 21 | 15 | 34
19:43:00 | 21 | 15 | 34
19:44:00 | 21 | 15 | 34
19:45:00 | 21 | 15 | 34
19:46:00 | 21 | 15 | 34
19:47:00 | 21 | 15 | 34
19:48:00 | 21 | 15 | 34
19:49:00 | 21 | 15 | 34
19:50:00 | 21 | 15 | 34
19:51:00 | 21 | 15 | 34
19:52:00 | 21 | 15 | 34
19:53:00 | 21 | 15 | 34
19:54:00 | 21 | 15 | 34
19:55:00 | 21 | 15 | 34
19:56:00 | 21 | 15 | 34
19:57:00 | 21 | 15 | 34
19:58:00 | 21 | 15 | 34
19:59:00 | 21 | 15 | 34
20:00:00 | 21 | 15 | 34
20:01:00 | 21 | 15 | 34
20:02:00 | 21 | 15 | 34
20:03:00 | 21 | 15 | 34
20:04:00 | 21 | 15 | 34
20:05:00 | 21 | 15 | 34
20:06:00 | 21 | 15 | 34
20:07:00 | 21 | 15 | 34
20:08:00 | 21 | 15 | 34
20:09:00 | 21 | 15 | 34
20:10:00 | 21 | 15 | 34
20:11:00 | 21 | 15 | 34
20:12:00 | 21 | 15 | 34
20:13:00 | 21 | 15 | 34
20:14:00 | 21 | 15 | 34
20:15:00 | 21 | 15 | 34
20:16:00 | 21 | 15 | 34
20:17:00 | 21 | 15 | 34
20:18:00 | 21 | 15 | 34
20:19:00 | 21 | 15 | 34
20:20:00 | 21 | 14 | 34
20:21:00 | 21 | 14 | 34
20:22:00 | 21 | 14 | 34
20:23:00 | 21 | 14 | 34
20:24:00 | 21 | 14 | 34
20:25:00 | 21 | 14 | 34
20:26:00 | 21 | 14 | 34
20:27:00 | 21 | 14 | 34
20:28:00 | 21 | 14 | 34
20:29:00 | 21 | 14 | 34
20:30:00 | 21 | 14 | 34
20:31:00 | 21 | 14 | 34
20:32:00 | 21 | 14 | 34
20:33:00 | 21 | 14 | 34
20:34:00 | 21 | 14 | 34
20:35:00 | 21 | 14 | 34
20:36:00 | 21 | 14 | 34
20:37:00 | 21 | 15 | 34
20:38:00 | 21 | 15 | 34
20:39:00 | 21 | 15 | 34
20:40:00 | 21 | 15 | 34
20:41:00 | 21 | 15 | 34
20:42:00 | 21 | 15 | 34
20:43:00 | 21 | 15 | 34
20:44:00 | 21 | 15 | 34
20:45:00 | 21 | 15 | 34
20:46:00 | 21 | 15 | 34
20:47:00 | 21 | 15 | 34
20:48:00 | 21 | 15 | 34
20:49:00 | 21 | 15 | 34
20:50:00 | 21 | 15 | 34
20:51:00 | 21 | 15 | 34
20:52:00 | 21 | 15 | 34
20:53:00 | 21 | 15 | 34
20:54:00 | 21 | 15 | 34
20:55:00 | 21 | 15 | 34
20:56:00 | 21 | 15 | 34
20:57:00 | 21 | 15 | 34
20:58:00 | 21 | 15 | 34
20:59:00 | 21 | 15 | 34
21:00:00 | 21 | 15 | 34
21:01:00 | 21 | 15 | 34
21:02:00 | 21 | 15 | 34
21:03:00 | 21 | 15 | 34
21:04:00 | 21 | 15 | 34
21:05:00 | 21 | 15 | 34
21:06:00 | 21 | 15 | 34
21:07:00 | 21 | 15 | 34
21:08:00 | 21 | 15 | 34
21:09:00 | 21 | 15 | 34
21:10:00 | 21 | 15 | 34
21:11:00 | 21 | 15 | 34
21:12:00 | 21 | 15 | 34
21:13:00 | 21 | 15 | 34
21:14:00 | 21 | 15 | 34
21:15:00 | 21 | 15 | 34
21:16:00 | 21 | 15 | 34
21:17:00 | 21 | 15 | 34
21:18:00 | 21 | 15 | 34
21:19:00 | 21 | 15 | 34
21:20:00 | 21 | 15 | 34
21:21:00 | 21 | 15 | 34
21:22:00 | 21 | 15 | 34
21:23:00 | 21 | 15 | 34
21:24:00 | 21 | 15 | 34
21:25:00 | 21 | 15 | 34
21:26:00 | 21 | 15 | 34
21:27:00 | 21 | 15 | 34
21:28:00 | 21 | 15 | 34
21:29:00 | 21 | 15 | 34
21:30:00 | 21 | 15 | 34
21:31:00 | 21 | 15 | 34
21:32:00 | 21 | 15 | 34
21:33:00 | 21 | 15 | 34
21:34:00 | 21 | 15 | 34
21:35:00 | 21 | 15 | 34
21:36:00 | 21 | 14 | 34
21:37:00 | 21 | 14 | 34
21:38:00 | 21 | 14 | 34
21:39:00 | 21 | 14 | 34
21:40:00 | 21 | 14 | 34
21:41:00 | 21 | 14 | 34
21:42:00 | 21 | 14 | 34
21:43:00 | 21 | 14 | 34
21:44:00 | 21 | 14 | 34
21:45:00 | 21 | 14 | 34
21:46:00 | 21 | 14 | 34
21:47:00 | 21 | 14 | 34
21:48:00 | 21 | 14 | 34
21:49:00 | 21 | 14 | 34
21:50:00 | 21 | 14 | 34
21:51:00 | 21 | 14 | 34
21:52:00 | 21 | 15 | 34
21:53:00 | 21 | 15 | 34
21:54:00 | 21 | 15 | 34
21:55:00 | 21 | 15 | 34
21:56:00 | 21 | 15 | 34
21:57:00 | 21 | 15 | 34
21:58:00 | 21 | 15 | 34
21:59:00 | 21 | 15 | 34
22:00:00 | 21 | 15 | 34
22:01:00 | 21 | 15 | 34
22:02:00 | 21 | 15 | 34
22:03:00 | 21 | 15 | 34
22:04:00 | 21 | 15 | 34
22:05:00 | 21 | 15 | 34
22:06:00 | 21 | 15 | 34
22:07:00 | 21 | 15 | 34
22:08:00 | 21 | 15 | 34
22:09:00 | 21 | 15 | 34
22:10:00 | 21 | 15 | 34
22:11:00 | 21 | 15 | 34
22:12:00 | 21 | 15 | 34
22:13:00 | 21 | 15 | 34
22:14:00 | 21 | 15 | 34
22:15:00 | 21 | 15 | 34
22:16:00 | 21 | 15 | 34
22:17:00 | 21 | 15 | 34
22:18:00 | 21 | 15 | 34
22:19:00 | 21 | 15 | 34
22:20:00 | 21 | 15 | 34
22:21:00 | 21 | 15 | 34
22:22:00 | 21 | 15 | 34
22:23:00 | 21 | 15 | 34
22:24:00 | 21 | 15 | 34
22:25:00 | 21 | 15 | 34
22:26:00 | 21 | 15 | 34
22:27:00 | 21 | 15 | 34
22:28:00 | 21 | 15 | 34
22:29:00 | 21 | 15 | 34
22:30:00 | 21 | 15 | 34
22:31:00 | 21 | 15 | 34
22:32:00 | 21 | 15 | 34
22:33:00 | 21 | 15 | 34
22:34:00 | 21 | 15 | 34
22:35:00 | 21 | 15 | 34
22:36:00 | 21 | 15 | 34
22:37:00 | 21 | 15 | 34
22:38:00 | 21 | 15 | 34
22:39:00 | 21 | 15 | 34
22:40:00 | 21 | 15 | 34
22:41:00 | 21 | 15 | 34
22:42:00 | 21 | 15 | 34
22:43:00 | 21 | 15 | 34
22:44:00 | 21 | 15 | 34
22:45:00 | 21 | 15 | 34
22:46:00 | 21 | 15 | 34
22:47:00 | 21 | 15 | 34
22:48:00 | 21 | 15 | 34
22:49:00 | 21 | 15 | 34
22:50:00 | 21 | 15 | 34
22:51:00 | 21 | 15 | 34
22:52:00 | 21 | 15 | 34
22:53:00 | 21 | 15 | 34
22:54:00 | 21 | 15 | 34
22:55:00 | 21 | 14 | 34
22:56:00 | 21 | 14 | 34
22:57:00 | 21 | 14 | 34
22:58:00 | 21 | 14 | 34
22:59:00 | 21 | 14 | 34
23:00:00 | 21 | 14 | 34
23:01:00 | 21 | 14 | 34
23:02:00 | 21 | 14 | 34
23:03:00 | 21 | 14 | 34
23:04:00 | 21 | 14 | 34
23:05:00 | 21 | 14 | 34
23:06:00 | 21 | 14 | 34
23:07:00 | 21 | 14 | 34
23:08:00 | 21 | 14 | 34
23:09:00 | 21 | 14 | 34
23:10:00 | 21 | 14 | 34
23:11:00 | 21 | 14 | 34
23:12:00 | 21 | 15 | 34
23:13:00 | 21 | 15 | 34
23:14:00 | 21 | 15 | 34
23:15:00 | 20 | 15 | 34
23:16:00 | 21 | 15 | 34
23:17:00 | 21 | 15 | 34
23:18:00 | 21 | 15 | 34
23:19:00 | 21 | 15 | 34
23:20:00 | 21 | 15 | 34
23:21:00 | 21 | 15 | 34
23:22:00 | 21 | 15 | 34
23:23:00 | 20 | 15 | 34
23:24:00 | 20 | 15 | 34