## Sheet1
Колонка_1 | Колонка_2 | Колонка_3 | Колонка_4
--Test Summary--
Full Path and File Name
Instrument Name | 7222 #1
Instrument Type | Consistometer
Instrument Serial Number | 113
Test Start Date | 14.08.2002
Test Start Time | 16:18:17
Test Stop Date | 14.08.2002
Test Stop Time | 23:12:17
Test Length | 6:54:00
Final Sample Time Offset | 6:54:00
Controller Schedule Name
Sampling Period | 60 seconds
Comments | MPa:30(30min), T:35(30min), field water, all dry blend
Information | WellID | 3/53
Information | Customer | AGD-Usinsk
Information | CementClass | PCT-II-50
Information | CementMfr | Suhoy Log
Information | Additives | 0.6%TDF-1+0.2%D-19
Information | Density | 1900
Information | BHCT | 35
Information | BHST | 37
Information | FluidLoss
Information | JobType | 168.3 mm csg Tail slurry
Calculated Value | Thickening_Time | 2:25:00
Calculated Value | Setting Time | 6:54:00
Initial Temperature (C) | 29 C
Final Temperature (C) | 34 C
Initial Pressure (MPa) | 1 MPa
Final Pressure (MPa) | 30 MPa
Initial Consistency (Bc) | 17 Bc
Final Consistency (Bc) | 99 Bc
--Data--
Time (HH:MM:SS) | Temperature (C) | Pressure (MPa) | Consistency (Bc)
0:00:00 | 29 | 1 | 17
0:01:00 | 29 | 2 | 17
0:02:00 | 29 | 3 | 17
0:03:00 | 29 | 4 | 18
0:04:00 | 29 | 5 | 19
0:05:00 | 30 | 6 | 19
0:06:00 | 30 | 7 | 20
0:07:00 | 30 | 8 | 21
0:08:00 | 30 | 9 | 20
0:09:00 | 30 | 10 | 21
0:10:00 | 31 | 11 | 22
0:11:00 | 31 | 12 | 24
0:12:00 | 31 | 13 | 25
0:13:00 | 31 | 14 | 29
0:14:00 | 31 | 15 | 26
0:15:00 | 32 | 15 | 24
0:16:00 | 32 | 16 | 25
0:17:00 | 32 | 17 | 28
0:18:00 | 32 | 18 | 27
0:19:00 | 33 | 19 | 28
0:20:00 | 33 | 20 | 26
0:21:00 | 33 | 21 | 29
0:22:00 | 33 | 22 | 33
0:23:00 | 33 | 23 | 30
0:24:00 | 34 | 24 | 30
0:25:00 | 34 | 25 | 30
0:26:00 | 34 | 26 | 33
0:27:00 | 34 | 27 | 32
0:28:00 | 35 | 28 | 38
0:29:00 | 35 | 29 | 29
0:30:00 | 35 | 30 | 28
0:31:00 | 35 | 30 | 27
0:32:00 | 35 | 30 | 27
0:33:00 | 35 | 30 | 27
0:34:00 | 36 | 30 | 27
0:35:00 | 36 | 30 | 27
0:36:00 | 36 | 30 | 43
0:37:00 | 36 | 30 | 31
0:38:00 | 35 | 30 | 29
0:39:00 | 35 | 30 | 29
0:40:00 | 35 | 30 | 29
0:41:00 | 35 | 30 | 29
0:42:00 | 35 | 30 | 36
0:43:00 | 35 | 30 | 35
0:44:00 | 35 | 30 | 35
0:45:00 | 35 | 30 | 36
0:46:00 | 35 | 30 | 35
0:47:00 | 35 | 30 | 35
0:48:00 | 35 | 30 | 35
0:49:00 | 35 | 30 | 35
0:50:00 | 35 | 30 | 36
0:51:00 | 35 | 30 | 36
0:52:00 | 35 | 30 | 36
0:53:00 | 35 | 30 | 36
0:54:00 | 35 | 30 | 36
0:55:00 | 34 | 30 | 36
0:56:00 | 35 | 30 | 36
0:57:00 | 35 | 30 | 36
0:58:00 | 35 | 30 | 36
0:59:00 | 35 | 30 | 36
1:00:00 | 35 | 30 | 36
1:01:00 | 35 | 30 | 36
1:02:00 | 35 | 30 | 36
1:03:00 | 35 | 30 | 36
1:04:00 | 35 | 30 | 37
1:05:00 | 35 | 30 | 37
1:06:00 | 35 | 30 | 38
1:07:00 | 35 | 30 | 38
1:08:00 | 35 | 30 | 38
1:09:00 | 35 | 30 | 39
1:10:00 | 35 | 30 | 53
1:11:00 | 35 | 30 | 47
1:12:00 | 35 | 30 | 33
1:13:00 | 35 | 30 | 33
1:14:00 | 35 | 30 | 34
1:15:00 | 35 | 30 | 34
1:16:00 | 35 | 30 | 36
1:17:00 | 35 | 30 | 33
1:18:00 | 35 | 30 | 33
1:19:00 | 35 | 30 | 34
1:20:00 | 35 | 30 | 35
1:21:00 | 35 | 30 | 35
1:22:00 | 35 | 30 | 35
1:23:00 | 35 | 30 | 35
1:24:00 | 35 | 30 | 34
1:25:00 | 35 | 30 | 35
1:26:00 | 35 | 30 | 35
1:27:00 | 35 | 30 | 35
1:28:00 | 35 | 30 | 36
1:29:00 | 35 | 30 | 36
1:30:00 | 35 | 30 | 43
1:31:00 | 35 | 30 | 41
1:32:00 | 35 | 30 | 35
1:33:00 | 35 | 30 | 35
1:34:00 | 35 | 30 | 35
1:35:00 | 35 | 30 | 39
1:36:00 | 35 | 30 | 37
1:37:00 | 35 | 30 | 37
1:38:00 | 35 | 30 | 41
1:39:00 | 35 | 30 | 40
1:40:00 | 35 | 30 | 39
1:41:00 | 35 | 30 | 40
1:42:00 | 35 | 30 | 39
1:43:00 | 35 | 30 | 43
1:44:00 | 35 | 30 | 38
1:45:00 | 35 | 30 | 38
1:46:00 | 35 | 30 | 39
1:47:00 | 35 | 30 | 39
1:48:00 | 35 | 30 | 38
1:49:00 | 35 | 30 | 45
1:50:00 | 35 | 30 | 44
1:51:00 | 35 | 30 | 45
1:52:00 | 35 | 30 | 45
1:53:00 | 35 | 30 | 45
1:54:00 | 35 | 30 | 45
1:55:00 | 35 | 30 | 45
1:56:00 | 35 | 30 | 46
1:57:00 | 35 | 30 | 47
1:58:00 | 35 | 30 | 48
1:59:00 | 35 | 30 | 48
2:00:00 | 35 | 30 | 48
2:01:00 | 35 | 30 | 49
2:02:00 | 35 | 30 | 49
2:03:00 | 35 | 30 | 48
2:04:00 | 35 | 30 | 50
2:05:00 | 35 | 30 | 50
2:06:00 | 35 | 30 | 51
2:07:00 | 35 | 30 | 59
2:08:00 | 35 | 30 | 57
2:09:00 | 35 | 30 | 66
2:10:00 | 35 | 30 | 68
2:11:00 | 35 | 30 | 60
2:12:00 | 35 | 30 | 64
2:13:00 | 35 | 30 | 58
2:14:00 | 35 | 30 | 57
2:15:00 | 35 | 30 | 63
2:16:00 | 35 | 30 | 64
2:17:00 | 35 | 30 | 61
2:18:00 | 35 | 30 | 61
2:19:00 | 35 | 30 | 63
2:20:00 | 35 | 30 | 64
2:21:00 | 35 | 30 | 65
2:22:00 | 35 | 30 | 66
2:23:00 | 35 | 30 | 67
2:24:00 | 35 | 30 | 73
2:25:00 | 36 | 30 | 71
2:26:00 | 36 | 30 | 75
2:27:00 | 36 | 30 | 75
2:28:00 | 36 | 30 | 76
2:29:00 | 36 | 30 | 80
2:30:00 | 36 | 30 | 82
2:31:00 | 36 | 30 | 84
2:32:00 | 36 | 30 | 84
2:33:00 | 36 | 30 | 87
2:34:00 | 36 | 30 | 88
2:35:00 | 36 | 30 | 91
2:36:00 | 36 | 30 | 92
2:37:00 | 36 | 30 | 93
2:38:00 | 36 | 30 | 94
2:39:00 | 36 | 30 | 97
2:40:00 | 36 | 30 | 99
2:41:00 | 36 | 30 | 91
2:42:00 | 37 | 30 | 90
2:43:00 | 37 | 30 | 90
2:44:00 | 37 | 30 | 90
2:45:00 | 37 | 30 | 90
2:46:00 | 37 | 30 | 90
2:47:00 | 37 | 30 | 90
2:48:00 | 38 | 30 | 90
2:49:00 | 38 | 30 | 90
2:50:00 | 38 | 30 | 90
2:51:00 | 38 | 30 | 90
2:52:00 | 38 | 30 | 90
2:53:00 | 38 | 30 | 90
2:54:00 | 38 | 30 | 90
2:55:00 | 38 | 30 | 90
2:56:00 | 39 | 30 | 90
2:57:00 | 39 | 30 | 90
2:58:00 | 39 | 30 | 90
2:59:00 | 39 | 30 | 90
3:00:00 | 39 | 30 | 90
3:01:00 | 39 | 30 | 90
3:02:00 | 39 | 30 | 91
3:03:00 | 39 | 30 | 90
3:04:00 | 39 | 30 | 91
3:05:00 | 39 | 30 | 90
3:06:00 | 39 | 30 | 91
3:07:00 | 39 | 30 | 91
3:08:00 | 39 | 30 | 90
3:09:00 | 39 | 30 | 91
3:10:00 | 39 | 30 | 91
3:11:00 | 40 | 30 | 90
3:12:00 | 40 | 30 | 90
3:13:00 | 40 | 30 | 90
3:14:00 | 40 | 30 | 90
3:15:00 | 40 | 30 | 90
3:16:00 | 40 | 30 | 90
3:17:00 | 40 | 30 | 90
3:18:00 | 40 | 30 | 90
3:19:00 | 40 | 30 | 90
3:20:00 | 40 | 30 | 90
3:21:00 | 40 | 30 | 90
3:22:00 | 40 | 30 | 90
3:23:00 | 40 | 30 | 90
3:24:00 | 40 | 30 | 90
3:25:00 | 40 | 30 | 90
3:26:00 | 40 | 30 | 90
3:27:00 | 40 | 30 | 90
3:28:00 | 40 | 30 | 90
3:29:00 | 40 | 30 | 90
3:30:00 | 40 | 30 | 90
3:31:00 | 40 | 30 | 90
3:32:00 | 40 | 30 | 90
3:33:00 | 40 | 30 | 91
3:34:00 | 40 | 30 | 90
3:35:00 | 40 | 30 | 91
3:36:00 | 40 | 30 | 91
3:37:00 | 40 | 30 | 91
3:38:00 | 40 | 30 | 91
3:39:00 | 40 | 30 | 91
3:40:00 | 40 | 30 | 90
3:41:00 | 40 | 30 | 90
3:42:00 | 40 | 30 | 91
3:43:00 | 41 | 30 | 91
3:44:00 | 40 | 30 | 90
3:45:00 | 40 | 30 | 91
3:46:00 | 40 | 30 | 90
3:47:00 | 40 | 30 | 91
3:48:00 | 40 | 30 | 91
3:49:00 | 40 | 30 | 91
3:50:00 | 41 | 30 | 90
3:51:00 | 40 | 30 | 90
3:52:00 | 41 | 30 | 91
3:53:00 | 41 | 30 | 91
3:54:00 | 41 | 30 | 91
3:55:00 | 41 | 30 | 90
3:56:00 | 41 | 30 | 90
3:57:00 | 41 | 30 | 91
3:58:00 | 41 | 30 | 91
3:59:00 | 41 | 30 | 91
4:00:00 | 41 | 30 | 91
4:01:00 | 41 | 30 | 91
4:02:00 | 41 | 30 | 90
4:03:00 | 41 | 30 | 91
4:04:00 | 41 | 30 | 90
4:05:00 | 41 | 30 | 91
4:06:00 | 41 | 30 | 91
4:07:00 | 41 | 30 | 90
4:08:00 | 41 | 30 | 91
4:09:00 | 40 | 30 | 91
4:10:00 | 40 | 30 | 90
4:11:00 | 40 | 30 | 90
4:12:00 | 40 | 30 | 90
4:13:00 | 41 | 30 | 90
4:14:00 | 40 | 30 | 90
4:15:00 | 40 | 30 | 91
4:16:00 | 40 | 30 | 90
4:17:00 | 40 | 30 | 90
4:18:00 | 40 | 30 | 90
4:19:00 | 40 | 30 | 91
4:20:00 | 40 | 30 | 90
4:21:00 | 40 | 30 | 91
4:22:00 | 40 | 30 | 90
4:23:00 | 40 | 30 | 90
4:24:00 | 40 | 30 | 91
4:25:00 | 40 | 30 | 91
4:26:00 | 40 | 30 | 90
4:27:00 | 40 | 30 | 90
4:28:00 | 40 | 30 | 91
4:29:00 | 40 | 30 | 90
4:30:00 | 40 | 30 | 91
4:31:00 | 40 | 30 | 91
4:32:00 | 40 | 30 | 91
4:33:00 | 40 | 30 | 91
4:34:00 | 40 | 30 | 91
4:35:00 | 40 | 30 | 91
4:36:00 | 40 | 30 | 91
4:37:00 | 40 | 30 | 91
4:38:00 | 40 | 30 | 91
4:39:00 | 40 | 30 | 91
4:40:00 | 40 | 30 | 91
4:41:00 | 40 | 30 | 91
4:42:00 | 40 | 30 | 91
4:43:00 | 40 | 30 | 91
4:44:00 | 40 | 30 | 91
4:45:00 | 40 | 30 | 91
4:46:00 | 40 | 30 | 91
4:47:00 | 39 | 30 | 91
4:48:00 | 39 | 30 | 91
4:49:00 | 39 | 30 | 91
4:50:00 | 39 | 30 | 91
4:51:00 | 39 | 30 | 91
4:52:00 | 39 | 30 | 91
4:53:00 | 39 | 30 | 91
4:54:00 | 39 | 30 | 91
4:55:00 | 39 | 30 | 91
4:56:00 | 39 | 30 | 91
4:57:00 | 39 | 30 | 91
4:58:00 | 39 | 30 | 91
4:59:00 | 39 | 30 | 91
5:00:00 | 39 | 30 | 91
5:01:00 | 39 | 30 | 91
5:02:00 | 39 | 30 | 91
5:03:00 | 39 | 30 | 91
5:04:00 | 39 | 30 | 91
5:05:00 | 39 | 30 | 91
5:06:00 | 39 | 30 | 91
5:07:00 | 39 | 30 | 91
5:08:00 | 39 | 30 | 91
5:09:00 | 39 | 30 | 91
5:10:00 | 38 | 30 | 91
5:11:00 | 38 | 30 | 91
5:12:00 | 38 | 30 | 91
5:13:00 | 38 | 30 | 91
5:14:00 | 38 | 30 | 91
5:15:00 | 38 | 30 | 91
5:16:00 | 38 | 30 | 91
5:17:00 | 38 | 30 | 91
5:18:00 | 38 | 30 | 91
5:19:00 | 38 | 30 | 91
5:20:00 | 38 | 30 | 91
5:21:00 | 38 | 30 | 91
5:22:00 | 38 | 30 | 92
5:23:00 | 38 | 30 | 92
5:24:00 | 38 | 30 | 92
5:25:00 | 38 | 30 | 92
5:26:00 | 38 | 30 | 92
5:27:00 | 38 | 30 | 92
5:28:00 | 38 | 30 | 92
5:29:00 | 38 | 30 | 92
5:30:00 | 38 | 30 | 92
5:31:00 | 38 | 30 | 92
5:32:00 | 38 | 30 | 92
5:33:00 | 37 | 30 | 92
5:34:00 | 37 | 30 | 92
5:35:00 | 37 | 30 | 92
5:36:00 | 37 | 30 | 92
5:37:00 | 37 | 30 | 92
5:38:00 | 37 | 30 | 93
5:39:00 | 37 | 30 | 93
5:40:00 | 37 | 30 | 93
5:41:00 | 37 | 30 | 93
5:42:00 | 37 | 30 | 93
5:43:00 | 37 | 30 | 93
5:44:00 | 37 | 30 | 94
5:45:00 | 37 | 30 | 94
5:46:00 | 37 | 30 | 94
5:47:00 | 37 | 30 | 96
5:48:00 | 37 | 30 | 96
5:49:00 | 37 | 30 | 96
5:50:00 | 37 | 30 | 96
5:51:00 | 37 | 30 | 96
5:52:00 | 37 | 30 | 97
5:53:00 | 37 | 30 | 97
5:54:00 | 37 | 30 | 97
5:55:00 | 37 | 30 | 97
5:56:00 | 37 | 30 | 95
5:57:00 | 36 | 30 | 95
5:58:00 | 36 | 30 | 95
5:59:00 | 36 | 30 | 95
6:00:00 | 36 | 30 | 95
6:01:00 | 36 | 30 | 95
6:02:00 | 36 | 30 | 95
6:03:00 | 36 | 30 | 95
6:04:00 | 36 | 30 | 95
6:05:00 | 36 | 30 | 95
6:06:00 | 36 | 30 | 95
6:07:00 | 36 | 30 | 95
6:08:00 | 36 | 30 | 95
6:09:00 | 36 | 30 | 95
6:10:00 | 36 | 30 | 95
6:11:00 | 36 | 30 | 95
6:12:00 | 36 | 30 | 95
6:13:00 | 36 | 30 | 95
6:14:00 | 36 | 30 | 95
6:15:00 | 36 | 30 | 95
6:16:00 | 36 | 30 | 98
6:17:00 | 36 | 30 | 98
6:18:00 | 36 | 30 | 98
6:19:00 | 36 | 30 | 98
6:20:00 | 36 | 30 | 97
6:21:00 | 35 | 30 | 97
6:22:00 | 35 | 30 | 97
6:23:00 | 35 | 30 | 97
6:24:00 | 35 | 30 | 97
6:25:00 | 35 | 30 | 98
6:26:00 | 35 | 30 | 98
6:27:00 | 35 | 30 | 98
6:28:00 | 35 | 30 | 97
6:29:00 | 35 | 30 | 97
6:30:00 | 35 | 30 | 97
6:31:00 | 35 | 30 | 97
6:32:00 | 35 | 30 | 97
6:33:00 | 35 | 30 | 97
6:34:00 | 35 | 30 | 97
6:35:00 | 35 | 30 | 99
6:36:00 | 35 | 30 | 99
6:37:00 | 35 | 30 | 99
6:38:00 | 35 | 30 | 99
6:39:00 | 35 | 30 | 98
6:40:00 | 35 | 30 | 98
6:41:00 | 35 | 30 | 98
6:42:00 | 35 | 30 | 98
6:43:00 | 35 | 30 | 98
6:44:00 | 35 | 30 | 98
6:45:00 | 35 | 30 | 98
6:46:00 | 35 | 30 | 99
6:47:00 | 35 | 30 | 99
6:48:00 | 35 | 30 | 99
6:49:00 | 35 | 30 | 99
6:50:00 | 35 | 30 | 99
6:51:00 | 35 | 30 | 99
6:52:00 | 34 | 30 | 99
6:53:00 | 34 | 30 | 99
6:54:00 | 34 | 30 | 99