## Sheet1
Колонка_1 | Колонка_2 | Колонка_3 | Колонка_4
--Test Summary--
Full Path and File Name
Instrument Name | 7222 #1
Instrument Type | Consistometer
Instrument Serial Number | 113
Test Start Date | 28.08.2002
Test Start Time | 16:53:50
Test Stop Date | 29.08.2002
Test Stop Time | 8:41:19
Test Length | 15:47:29
Final Sample Time Offset | 15:47:00
Controller Schedule Name
Sampling Period | 60 seconds
Comments | MPa: 25(35min); T: 35C(35min); tap water, dry-blending
Information | WellID | 3/53
Information | Customer | AGD-Usinsk
Information | CementClass | PCT-II-50
Information | CementMfr | Sukhoy Log
Information | Additives | 1%TDF-1+0.1%D-19
Information | Density | 1900
Information | BHCT | 35
Information | BHST | 37
Information | FluidLoss
Information | JobType | 146 mm csg tail slurry
Calculated Value | Thickening_Time | 4:23:00
Calculated Value | Setting Time | N/A
Initial Temperature (C) | 27 C
Final Temperature (C) | 27 C
Initial Pressure (MPa) | 1 MPa
Final Pressure (MPa) | 25 MPa
Initial Consistency (Bc) | 9 Bc
Final Consistency (Bc) | 62 Bc
--Data--
Time (HH:MM:SS) | Temperature (C) | Pressure (MPa) | Consistency (Bc)
0:00:00 | 27 | 1 | 9
0:01:00 | 28 | 2 | 9
0:02:00 | 28 | 3 | 10
0:03:00 | 28 | 3 | 10
0:04:00 | 28 | 4 | 11
0:05:00 | 29 | 5 | 12
0:06:00 | 29 | 6 | 14
0:07:00 | 29 | 6 | 13
0:08:00 | 29 | 7 | 15
0:09:00 | 29 | 7 | 15
0:10:00 | 30 | 8 | 15
0:11:00 | 30 | 9 | 13
0:12:00 | 30 | 10 | 15
0:13:00 | 30 | 10 | 15
0:14:00 | 30 | 10 | 15
0:15:00 | 30 | 11 | 19
0:16:00 | 30 | 12 | 17
0:17:00 | 31 | 13 | 18
0:18:00 | 31 | 13 | 15
0:19:00 | 31 | 14 | 14
0:20:00 | 31 | 15 | 14
0:21:00 | 31 | 15 | 15
0:22:00 | 31 | 16 | 17
0:23:00 | 31 | 17 | 16
0:24:00 | 32 | 17 | 17
0:25:00 | 32 | 18 | 17
0:26:00 | 32 | 19 | 18
0:27:00 | 32 | 19 | 17
0:28:00 | 33 | 20 | 19
0:29:00 | 33 | 21 | 21
0:30:00 | 33 | 21 | 18
0:31:00 | 34 | 22 | 25
0:32:00 | 34 | 23 | 18
0:33:00 | 34 | 23 | 18
0:34:00 | 34 | 24 | 20
0:35:00 | 35 | 25 | 20
0:36:00 | 35 | 25 | 18
0:37:00 | 35 | 25 | 19
0:38:00 | 35 | 24 | 23
0:39:00 | 35 | 25 | 20
0:40:00 | 35 | 25 | 18
0:41:00 | 36 | 25 | 18
0:42:00 | 36 | 25 | 20
0:43:00 | 36 | 25 | 18
0:44:00 | 35 | 25 | 17
0:45:00 | 35 | 25 | 18
0:46:00 | 35 | 25 | 22
0:47:00 | 35 | 25 | 19
0:48:00 | 35 | 25 | 18
0:49:00 | 35 | 25 | 18
0:50:00 | 35 | 25 | 18
0:51:00 | 35 | 25 | 18
0:52:00 | 35 | 25 | 19
0:53:00 | 35 | 25 | 19
0:54:00 | 35 | 25 | 19
0:55:00 | 35 | 25 | 19
0:56:00 | 35 | 25 | 19
0:57:00 | 35 | 25 | 19
0:58:00 | 35 | 25 | 19
0:59:00 | 35 | 25 | 19
1:00:00 | 35 | 25 | 19
1:01:00 | 35 | 25 | 20
1:02:00 | 35 | 25 | 20
1:03:00 | 35 | 25 | 20
1:04:00 | 35 | 25 | 20
1:05:00 | 35 | 25 | 20
1:06:00 | 35 | 25 | 20
1:07:00 | 35 | 25 | 20
1:08:00 | 35 | 25 | 20
1:09:00 | 35 | 25 | 21
1:10:00 | 35 | 25 | 21
1:11:00 | 35 | 25 | 21
1:12:00 | 35 | 25 | 22
1:13:00 | 34 | 25 | 22
1:14:00 | 35 | 25 | 22
1:15:00 | 35 | 25 | 22
1:16:00 | 35 | 25 | 22
1:17:00 | 35 | 25 | 22
1:18:00 | 35 | 25 | 22
1:19:00 | 35 | 25 | 22
1:20:00 | 35 | 25 | 21
1:21:00 | 35 | 25 | 21
1:22:00 | 35 | 25 | 22
1:23:00 | 35 | 25 | 19
1:24:00 | 35 | 25 | 22
1:25:00 | 35 | 25 | 22
1:26:00 | 35 | 25 | 21
1:27:00 | 35 | 25 | 19
1:28:00 | 35 | 25 | 21
1:29:00 | 35 | 25 | 24
1:30:00 | 35 | 25 | 23
1:31:00 | 35 | 25 | 23
1:32:00 | 35 | 25 | 24
1:33:00 | 35 | 25 | 24
1:34:00 | 35 | 25 | 25
1:35:00 | 35 | 25 | 25
1:36:00 | 35 | 25 | 25
1:37:00 | 35 | 25 | 25
1:38:00 | 35 | 25 | 25
1:39:00 | 35 | 25 | 25
1:40:00 | 35 | 25 | 25
1:41:00 | 35 | 25 | 26
1:42:00 | 35 | 25 | 26
1:43:00 | 35 | 25 | 26
1:44:00 | 35 | 25 | 26
1:45:00 | 35 | 25 | 26
1:46:00 | 35 | 25 | 26
1:47:00 | 35 | 25 | 26
1:48:00 | 34 | 25 | 26
1:49:00 | 35 | 25 | 26
1:50:00 | 35 | 25 | 26
1:51:00 | 35 | 25 | 26
1:52:00 | 35 | 25 | 26
1:53:00 | 35 | 25 | 26
1:54:00 | 35 | 25 | 26
1:55:00 | 35 | 25 | 26
1:56:00 | 35 | 25 | 26
1:57:00 | 35 | 25 | 26
1:58:00 | 35 | 25 | 26
1:59:00 | 35 | 25 | 26
2:00:00 | 35 | 25 | 26
2:01:00 | 35 | 25 | 26
2:02:00 | 35 | 25 | 26
2:03:00 | 35 | 25 | 26
2:04:00 | 35 | 25 | 27
2:05:00 | 35 | 25 | 27
2:06:00 | 35 | 25 | 27
2:07:00 | 35 | 25 | 27
2:08:00 | 35 | 25 | 27
2:09:00 | 35 | 25 | 28
2:10:00 | 35 | 25 | 28
2:11:00 | 35 | 25 | 27
2:12:00 | 35 | 25 | 28
2:13:00 | 35 | 25 | 28
2:14:00 | 35 | 25 | 28
2:15:00 | 35 | 25 | 28
2:16:00 | 35 | 25 | 28
2:17:00 | 35 | 25 | 28
2:18:00 | 35 | 25 | 28
2:19:00 | 35 | 25 | 29
2:20:00 | 35 | 25 | 29
2:21:00 | 35 | 25 | 29
2:22:00 | 35 | 24 | 29
2:23:00 | 35 | 25 | 29
2:24:00 | 35 | 25 | 28
2:25:00 | 35 | 25 | 29
2:26:00 | 35 | 25 | 29
2:27:00 | 35 | 25 | 29
2:28:00 | 35 | 25 | 29
2:29:00 | 35 | 25 | 29
2:30:00 | 35 | 25 | 29
2:31:00 | 35 | 25 | 30
2:32:00 | 35 | 25 | 30
2:33:00 | 35 | 25 | 29
2:34:00 | 35 | 25 | 29
2:35:00 | 35 | 25 | 29
2:36:00 | 35 | 25 | 29
2:37:00 | 35 | 25 | 29
2:38:00 | 35 | 25 | 29
2:39:00 | 35 | 25 | 30
2:40:00 | 35 | 25 | 30
2:41:00 | 35 | 25 | 32
2:42:00 | 35 | 25 | 32
2:43:00 | 35 | 25 | 32
2:44:00 | 35 | 25 | 31
2:45:00 | 35 | 25 | 31
2:46:00 | 35 | 25 | 31
2:47:00 | 35 | 25 | 31
2:48:00 | 35 | 25 | 32
2:49:00 | 35 | 25 | 32
2:50:00 | 35 | 25 | 32
2:51:00 | 35 | 25 | 32
2:52:00 | 35 | 24 | 33
2:53:00 | 35 | 25 | 34
2:54:00 | 35 | 25 | 34
2:55:00 | 35 | 25 | 35
2:56:00 | 35 | 25 | 36
2:57:00 | 35 | 25 | 35
2:58:00 | 35 | 25 | 35
2:59:00 | 35 | 25 | 35
3:00:00 | 35 | 25 | 35
3:01:00 | 35 | 25 | 35
3:02:00 | 35 | 25 | 35
3:03:00 | 35 | 25 | 35
3:04:00 | 35 | 25 | 35
3:05:00 | 35 | 25 | 35
3:06:00 | 35 | 25 | 35
3:07:00 | 35 | 25 | 35
3:08:00 | 35 | 25 | 35
3:09:00 | 35 | 25 | 35
3:10:00 | 35 | 25 | 36
3:11:00 | 35 | 25 | 36
3:12:00 | 35 | 25 | 36
3:13:00 | 35 | 25 | 35
3:14:00 | 35 | 25 | 36
3:15:00 | 35 | 25 | 36
3:16:00 | 35 | 25 | 36
3:17:00 | 35 | 25 | 37
3:18:00 | 35 | 24 | 38
3:19:00 | 35 | 25 | 38
3:20:00 | 35 | 24 | 38
3:21:00 | 35 | 25 | 38
3:22:00 | 35 | 25 | 38
3:23:00 | 35 | 25 | 39
3:24:00 | 35 | 25 | 39
3:25:00 | 35 | 25 | 39
3:26:00 | 35 | 25 | 39
3:27:00 | 35 | 25 | 39
3:28:00 | 35 | 25 | 40
3:29:00 | 35 | 25 | 40
3:30:00 | 35 | 25 | 40
3:31:00 | 35 | 25 | 40
3:32:00 | 35 | 25 | 42
3:33:00 | 35 | 25 | 42
3:34:00 | 35 | 25 | 42
3:35:00 | 35 | 25 | 43
3:36:00 | 35 | 25 | 43
3:37:00 | 35 | 25 | 43
3:38:00 | 35 | 25 | 43
3:39:00 | 35 | 24 | 43
3:40:00 | 35 | 24 | 44
3:41:00 | 35 | 25 | 45
3:42:00 | 35 | 25 | 45
3:43:00 | 35 | 24 | 45
3:44:00 | 35 | 25 | 45
3:45:00 | 36 | 25 | 46
3:46:00 | 35 | 25 | 47
3:47:00 | 35 | 25 | 49
3:48:00 | 35 | 25 | 38
3:49:00 | 36 | 25 | 44
3:50:00 | 35 | 25 | 25
3:51:00 | 36 | 25 | 49
3:52:00 | 36 | 25 | 50
3:53:00 | 36 | 25 | 48
3:54:00 | 36 | 25 | 48
3:55:00 | 36 | 25 | 41
3:56:00 | 36 | 25 | 51
3:57:00 | 36 | 25 | 50
3:58:00 | 36 | 25 | 52
3:59:00 | 36 | 25 | 52
4:00:00 | 36 | 25 | 53
4:01:00 | 36 | 25 | 53
4:02:00 | 36 | 25 | 53
4:03:00 | 36 | 25 | 54
4:04:00 | 36 | 25 | 54
4:05:00 | 36 | 24 | 55
4:06:00 | 36 | 24 | 54
4:07:00 | 36 | 25 | 27
4:08:00 | 36 | 25 | 49
4:09:00 | 36 | 25 | 60
4:10:00 | 36 | 25 | 61
4:11:00 | 36 | 25 | 62
4:12:00 | 36 | 25 | 63
4:13:00 | 36 | 25 | 65
4:14:00 | 36 | 25 | 62
4:15:00 | 36 | 25 | 66
4:16:00 | 36 | 25 | 67
4:17:00 | 36 | 25 | 69
4:18:00 | 36 | 25 | 69
4:19:00 | 36 | 25 | 27
4:20:00 | 36 | 25 | 16
4:21:00 | 36 | 25 | 22
4:22:00 | 36 | 25 | 74
4:23:00 | 36 | 25 | 75
4:24:00 | 36 | 25 | 76
4:25:00 | 36 | 25 | 77
4:26:00 | 36 | 25 | 78
4:27:00 | 36 | 25 | 79
4:28:00 | 36 | 24 | 80
4:29:00 | 36 | 25 | 79
4:30:00 | 36 | 25 | 95
4:31:00 | 36 | 25 | 86
4:32:00 | 36 | 25 | 102
4:33:00 | 36 | 25 | 63
4:34:00 | 36 | 25 | 63
4:35:00 | 36 | 25 | 63
4:36:00 | 36 | 25 | 63
4:37:00 | 36 | 25 | 63
4:38:00 | 37 | 25 | 63
4:39:00 | 37 | 25 | 63
4:40:00 | 37 | 25 | 63
4:41:00 | 37 | 24 | 62
4:42:00 | 37 | 25 | 62
4:43:00 | 37 | 25 | 62
4:44:00 | 37 | 25 | 62
4:45:00 | 37 | 25 | 62
4:46:00 | 37 | 25 | 62
4:47:00 | 37 | 25 | 62
4:48:00 | 37 | 25 | 62
4:49:00 | 37 | 25 | 62
4:50:00 | 37 | 25 | 62
4:51:00 | 37 | 25 | 62
4:52:00 | 37 | 25 | 62
4:53:00 | 37 | 25 | 62
4:54:00 | 37 | 25 | 62
4:55:00 | 37 | 25 | 62
4:56:00 | 37 | 25 | 62
4:57:00 | 37 | 25 | 62
4:58:00 | 37 | 25 | 62
4:59:00 | 37 | 25 | 62
5:00:00 | 37 | 25 | 62
5:01:00 | 37 | 25 | 62
5:02:00 | 37 | 25 | 62
5:03:00 | 37 | 25 | 62
5:04:00 | 37 | 24 | 62
5:05:00 | 37 | 25 | 62
5:06:00 | 37 | 25 | 62
5:07:00 | 37 | 25 | 62
5:08:00 | 37 | 25 | 62
5:09:00 | 37 | 25 | 62
5:10:00 | 37 | 25 | 62
5:11:00 | 37 | 25 | 62
5:12:00 | 37 | 25 | 62
5:13:00 | 37 | 25 | 62
5:14:00 | 37 | 25 | 62
5:15:00 | 37 | 25 | 62
5:16:00 | 37 | 25 | 62
5:17:00 | 37 | 25 | 62
5:18:00 | 37 | 25 | 62
5:19:00 | 37 | 25 | 62
5:20:00 | 37 | 25 | 62
5:21:00 | 37 | 25 | 62
5:22:00 | 37 | 25 | 62
5:23:00 | 37 | 25 | 62
5:24:00 | 37 | 25 | 62
5:25:00 | 37 | 24 | 62
5:26:00 | 37 | 25 | 62
5:27:00 | 37 | 25 | 62
5:28:00 | 37 | 25 | 62
5:29:00 | 37 | 25 | 62
5:30:00 | 37 | 25 | 62
5:31:00 | 37 | 25 | 62
5:32:00 | 37 | 25 | 62
5:33:00 | 37 | 25 | 62
5:34:00 | 37 | 25 | 62
5:35:00 | 37 | 25 | 62
5:36:00 | 37 | 25 | 62
5:37:00 | 37 | 25 | 62
5:38:00 | 37 | 25 | 62
5:39:00 | 37 | 25 | 62
5:40:00 | 37 | 25 | 62
5:41:00 | 37 | 25 | 62
5:42:00 | 37 | 25 | 62
5:43:00 | 37 | 25 | 62
5:44:00 | 37 | 25 | 62
5:45:00 | 37 | 25 | 62
5:46:00 | 37 | 25 | 63
5:47:00 | 37 | 25 | 63
5:48:00 | 37 | 25 | 63
5:49:00 | 36 | 25 | 63
5:50:00 | 36 | 25 | 63
5:51:00 | 36 | 25 | 63
5:52:00 | 36 | 25 | 63
5:53:00 | 36 | 25 | 63
5:54:00 | 36 | 25 | 63
5:55:00 | 36 | 25 | 63
5:56:00 | 36 | 25 | 63
5:57:00 | 36 | 25 | 63
5:58:00 | 36 | 25 | 63
5:59:00 | 36 | 25 | 63
6:00:00 | 36 | 25 | 63
6:01:00 | 36 | 25 | 63
6:02:00 | 36 | 25 | 63
6:03:00 | 36 | 25 | 63
6:04:00 | 36 | 25 | 63
6:05:00 | 36 | 25 | 63
6:06:00 | 36 | 25 | 64
6:07:00 | 36 | 25 | 64
6:08:00 | 36 | 25 | 64
6:09:00 | 36 | 25 | 64
6:10:00 | 36 | 25 | 64
6:11:00 | 36 | 25 | 64
6:12:00 | 36 | 24 | 64
6:13:00 | 36 | 25 | 64
6:14:00 | 36 | 25 | 64
6:15:00 | 36 | 25 | 64
6:16:00 | 36 | 25 | 66
6:17:00 | 36 | 25 | 66
6:18:00 | 36 | 25 | 66
6:19:00 | 36 | 25 | 66
6:20:00 | 36 | 25 | 66
6:21:00 | 36 | 25 | 66
6:22:00 | 36 | 25 | 66
6:23:00 | 36 | 25 | 66
6:24:00 | 36 | 25 | 66
6:25:00 | 36 | 25 | 66
6:26:00 | 36 | 25 | 67
6:27:00 | 36 | 25 | 67
6:28:00 | 36 | 25 | 67
6:29:00 | 36 | 25 | 67
6:30:00 | 36 | 25 | 67
6:31:00 | 36 | 25 | 67
6:32:00 | 36 | 25 | 67
6:33:00 | 36 | 25 | 68
6:34:00 | 36 | 25 | 68
6:35:00 | 36 | 25 | 68
6:36:00 | 36 | 25 | 68
6:37:00 | 36 | 25 | 69
6:38:00 | 36 | 25 | 68
6:39:00 | 36 | 25 | 68
6:40:00 | 36 | 25 | 68
6:41:00 | 36 | 25 | 68
6:42:00 | 36 | 25 | 68
6:43:00 | 36 | 25 | 68
6:44:00 | 36 | 25 | 68
6:45:00 | 36 | 25 | 68
6:46:00 | 36 | 25 | 68
6:47:00 | 36 | 25 | 69
6:48:00 | 36 | 25 | 69
6:49:00 | 36 | 25 | 69
6:50:00 | 36 | 25 | 69
6:51:00 | 35 | 25 | 69
6:52:00 | 35 | 25 | 69
6:53:00 | 35 | 25 | 69
6:54:00 | 35 | 25 | 69
6:55:00 | 35 | 25 | 69
6:56:00 | 35 | 25 | 69
6:57:00 | 35 | 25 | 70
6:58:00 | 35 | 25 | 69
6:59:00 | 35 | 25 | 69
7:00:00 | 35 | 25 | 69
7:01:00 | 35 | 25 | 69
7:02:00 | 35 | 25 | 69
7:03:00 | 35 | 25 | 69
7:04:00 | 35 | 25 | 69
7:05:00 | 35 | 25 | 69
7:06:00 | 35 | 25 | 69
7:07:00 | 35 | 25 | 69
7:08:00 | 35 | 25 | 69
7:09:00 | 35 | 25 | 69
7:10:00 | 35 | 25 | 69
7:11:00 | 35 | 25 | 69
7:12:00 | 35 | 25 | 69
7:13:00 | 35 | 25 | 69
7:14:00 | 35 | 25 | 69
7:15:00 | 35 | 25 | 69
7:16:00 | 35 | 25 | 69
7:17:00 | 35 | 25 | 69
7:18:00 | 35 | 25 | 69
7:19:00 | 35 | 25 | 69
7:20:00 | 35 | 25 | 69
7:21:00 | 35 | 25 | 69
7:22:00 | 35 | 25 | 69
7:23:00 | 35 | 25 | 69
7:24:00 | 35 | 25 | 69
7:25:00 | 35 | 25 | 69
7:26:00 | 35 | 25 | 69
7:27:00 | 35 | 25 | 69
7:28:00 | 35 | 25 | 69
7:29:00 | 35 | 25 | 69
7:30:00 | 35 | 25 | 71
7:31:00 | 35 | 25 | 72
7:32:00 | 35 | 25 | 72
7:33:00 | 35 | 25 | 72
7:34:00 | 34 | 25 | 71
7:35:00 | 34 | 25 | 71
7:36:00 | 34 | 25 | 71
7:37:00 | 34 | 25 | 70
7:38:00 | 34 | 25 | 70
7:39:00 | 34 | 25 | 70
7:40:00 | 34 | 25 | 70
7:41:00 | 34 | 25 | 69
7:42:00 | 34 | 25 | 70
7:43:00 | 34 | 25 | 69
7:44:00 | 34 | 25 | 69
7:45:00 | 34 | 25 | 69
7:46:00 | 34 | 25 | 69
7:47:00 | 34 | 25 | 69
7:48:00 | 34 | 25 | 69
7:49:00 | 34 | 25 | 69
7:50:00 | 34 | 25 | 69
7:51:00 | 34 | 25 | 69
7:52:00 | 34 | 25 | 69
7:53:00 | 34 | 25 | 70
7:54:00 | 34 | 25 | 70
7:55:00 | 34 | 25 | 70
7:56:00 | 34 | 25 | 70
7:57:00 | 34 | 25 | 70
7:58:00 | 34 | 25 | 70
7:59:00 | 34 | 25 | 70
8:00:00 | 34 | 25 | 70
8:01:00 | 34 | 25 | 70
8:02:00 | 34 | 25 | 70
8:03:00 | 34 | 25 | 70
8:04:00 | 34 | 25 | 70
8:05:00 | 34 | 25 | 70
8:06:00 | 34 | 25 | 70
8:07:00 | 34 | 25 | 69
8:08:00 | 34 | 25 | 69
8:09:00 | 34 | 25 | 69
8:10:00 | 34 | 25 | 69
8:11:00 | 34 | 25 | 69
8:12:00 | 34 | 25 | 69
8:13:00 | 34 | 25 | 69
8:14:00 | 34 | 25 | 69
8:15:00 | 34 | 25 | 69
8:16:00 | 34 | 25 | 69
8:17:00 | 33 | 25 | 69
8:18:00 | 33 | 25 | 69
8:19:00 | 33 | 25 | 69
8:20:00 | 33 | 25 | 69
8:21:00 | 33 | 25 | 69
8:22:00 | 33 | 25 | 69
8:23:00 | 33 | 25 | 69
8:24:00 | 33 | 25 | 69
8:25:00 | 33 | 25 | 69
8:26:00 | 33 | 25 | 69
8:27:00 | 33 | 25 | 69
8:28:00 | 33 | 25 | 69
8:29:00 | 33 | 25 | 69
8:30:00 | 33 | 25 | 69
8:31:00 | 33 | 25 | 69
8:32:00 | 33 | 25 | 68
8:33:00 | 33 | 25 | 68
8:34:00 | 33 | 25 | 68
8:35:00 | 33 | 25 | 68
8:36:00 | 33 | 25 | 68
8:37:00 | 33 | 25 | 68
8:38:00 | 33 | 25 | 68
8:39:00 | 33 | 25 | 68
8:40:00 | 33 | 25 | 68
8:41:00 | 33 | 25 | 68
8:42:00 | 33 | 25 | 68
8:43:00 | 33 | 25 | 68
8:44:00 | 33 | 24 | 67
8:45:00 | 33 | 25 | 66
8:46:00 | 33 | 25 | 66
8:47:00 | 33 | 25 | 66
8:48:00 | 33 | 25 | 66
8:49:00 | 33 | 25 | 66
8:50:00 | 33 | 25 | 65
8:51:00 | 33 | 25 | 65
8:52:00 | 33 | 25 | 65
8:53:00 | 33 | 25 | 65
8:54:00 | 33 | 25 | 65
8:55:00 | 33 | 25 | 66
8:56:00 | 33 | 25 | 66
8:57:00 | 33 | 25 | 66
8:58:00 | 33 | 25 | 65
8:59:00 | 33 | 25 | 65
9:00:00 | 33 | 25 | 65
9:01:00 | 33 | 25 | 65
9:02:00 | 33 | 25 | 65
9:03:00 | 33 | 25 | 65
9:04:00 | 33 | 25 | 65
9:05:00 | 33 | 25 | 65
9:06:00 | 32 | 25 | 65
9:07:00 | 32 | 25 | 65
9:08:00 | 32 | 25 | 65
9:09:00 | 32 | 25 | 65
9:10:00 | 32 | 25 | 65
9:11:00 | 32 | 25 | 64
9:12:00 | 32 | 25 | 64
9:13:00 | 32 | 25 | 64
9:14:00 | 32 | 25 | 64
9:15:00 | 32 | 25 | 64
9:16:00 | 32 | 25 | 64
9:17:00 | 32 | 25 | 64
9:18:00 | 32 | 25 | 64
9:19:00 | 32 | 25 | 64
9:20:00 | 32 | 25 | 64
9:21:00 | 32 | 25 | 63
9:22:00 | 32 | 25 | 63
9:23:00 | 32 | 25 | 63
9:24:00 | 32 | 25 | 63
9:25:00 | 32 | 25 | 63
9:26:00 | 32 | 25 | 63
9:27:00 | 32 | 25 | 63
9:28:00 | 32 | 25 | 63
9:29:00 | 32 | 25 | 63
9:30:00 | 32 | 25 | 63
9:31:00 | 32 | 25 | 63
9:32:00 | 32 | 25 | 63
9:33:00 | 32 | 25 | 63
9:34:00 | 32 | 25 | 63
9:35:00 | 32 | 25 | 63
9:36:00 | 32 | 25 | 63
9:37:00 | 32 | 25 | 63
9:38:00 | 32 | 25 | 63
9:39:00 | 32 | 25 | 63
9:40:00 | 32 | 25 | 63
9:41:00 | 32 | 25 | 63
9:42:00 | 32 | 25 | 63
9:43:00 | 32 | 25 | 63
9:44:00 | 32 | 25 | 63
9:45:00 | 32 | 25 | 63
9:46:00 | 32 | 25 | 63
9:47:00 | 32 | 25 | 63
9:48:00 | 32 | 25 | 63
9:49:00 | 32 | 25 | 63
9:50:00 | 32 | 25 | 63
9:51:00 | 32 | 25 | 63
9:52:00 | 32 | 25 | 63
9:53:00 | 32 | 25 | 63
9:54:00 | 32 | 25 | 63
9:55:00 | 32 | 25 | 63
9:56:00 | 32 | 25 | 63
9:57:00 | 32 | 25 | 63
9:58:00 | 32 | 25 | 63
9:59:00 | 32 | 25 | 63
10:00:00 | 32 | 25 | 63
10:01:00 | 32 | 25 | 63
10:02:00 | 31 | 24 | 63
10:03:00 | 31 | 25 | 63
10:04:00 | 31 | 25 | 63
10:05:00 | 31 | 25 | 63
10:06:00 | 31 | 25 | 63
10:07:00 | 31 | 25 | 63
10:08:00 | 31 | 25 | 63
10:09:00 | 31 | 25 | 63
10:10:00 | 31 | 25 | 63
10:11:00 | 31 | 25 | 63
10:12:00 | 31 | 25 | 63
10:13:00 | 31 | 25 | 63
10:14:00 | 31 | 25 | 63
10:15:00 | 31 | 25 | 63
10:16:00 | 31 | 25 | 63
10:17:00 | 31 | 25 | 63
10:18:00 | 31 | 25 | 63
10:19:00 | 31 | 25 | 64
10:20:00 | 31 | 25 | 64
10:21:00 | 31 | 25 | 63
10:22:00 | 31 | 25 | 63
10:23:00 | 31 | 25 | 63
10:24:00 | 31 | 25 | 63
10:25:00 | 31 | 25 | 63
10:26:00 | 31 | 25 | 63
10:27:00 | 31 | 25 | 63
10:28:00 | 31 | 25 | 63
10:29:00 | 31 | 25 | 63
10:30:00 | 31 | 25 | 63
10:31:00 | 31 | 25 | 63
10:32:00 | 31 | 24 | 63
10:33:00 | 31 | 25 | 63
10:34:00 | 31 | 25 | 63
10:35:00 | 31 | 25 | 63
10:36:00 | 31 | 25 | 63
10:37:00 | 31 | 25 | 63
10:38:00 | 31 | 25 | 63
10:39:00 | 31 | 25 | 63
10:40:00 | 31 | 25 | 63
10:41:00 | 31 | 25 | 63
10:42:00 | 31 | 25 | 63
10:43:00 | 31 | 25 | 63
10:44:00 | 31 | 25 | 63
10:45:00 | 31 | 25 | 63
10:46:00 | 31 | 25 | 63
10:47:00 | 31 | 25 | 63
10:48:00 | 31 | 25 | 63
10:49:00 | 31 | 25 | 63
10:50:00 | 31 | 25 | 63
10:51:00 | 31 | 25 | 63
10:52:00 | 31 | 25 | 63
10:53:00 | 31 | 25 | 63
10:54:00 | 31 | 25 | 63
10:55:00 | 31 | 25 | 63
10:56:00 | 31 | 25 | 63
10:57:00 | 31 | 25 | 63
10:58:00 | 31 | 25 | 63
10:59:00 | 31 | 25 | 63
11:00:00 | 31 | 25 | 63
11:01:00 | 31 | 25 | 63
11:02:00 | 31 | 25 | 63
11:03:00 | 30 | 25 | 63
11:04:00 | 30 | 25 | 63
11:05:00 | 30 | 25 | 63
11:06:00 | 30 | 25 | 63
11:07:00 | 30 | 25 | 63
11:08:00 | 30 | 25 | 63
11:09:00 | 30 | 25 | 63
11:10:00 | 30 | 25 | 63
11:11:00 | 30 | 25 | 63
11:12:00 | 30 | 25 | 63
11:13:00 | 30 | 25 | 63
11:14:00 | 30 | 25 | 63
11:15:00 | 30 | 25 | 63
11:16:00 | 30 | 25 | 63
11:17:00 | 30 | 25 | 63
11:18:00 | 30 | 25 | 63
11:19:00 | 30 | 24 | 63
11:20:00 | 30 | 25 | 63
11:21:00 | 30 | 25 | 63
11:22:00 | 30 | 25 | 63
11:23:00 | 30 | 25 | 63
11:24:00 | 30 | 25 | 63
11:25:00 | 30 | 25 | 63
11:26:00 | 30 | 25 | 63
11:27:00 | 30 | 25 | 63
11:28:00 | 30 | 25 | 63
11:29:00 | 30 | 25 | 63
11:30:00 | 30 | 25 | 63
11:31:00 | 30 | 25 | 63
11:32:00 | 30 | 25 | 63
11:33:00 | 30 | 25 | 63
11:34:00 | 30 | 25 | 63
11:35:00 | 30 | 25 | 63
11:36:00 | 30 | 25 | 63
11:37:00 | 30 | 24 | 63
11:38:00 | 30 | 25 | 63
11:39:00 | 30 | 25 | 63
11:40:00 | 30 | 25 | 63
11:41:00 | 30 | 25 | 63
11:42:00 | 30 | 25 | 63
11:43:00 | 30 | 25 | 63
11:44:00 | 30 | 25 | 63
11:45:00 | 30 | 25 | 63
11:46:00 | 30 | 25 | 63
11:47:00 | 30 | 25 | 63
11:48:00 | 30 | 25 | 63
11:49:00 | 30 | 25 | 63
11:50:00 | 30 | 25 | 63
11:51:00 | 30 | 25 | 63
11:52:00 | 30 | 25 | 63
11:53:00 | 30 | 25 | 63
11:54:00 | 30 | 25 | 63
11:55:00 | 30 | 25 | 63
11:56:00 | 30 | 25 | 63
11:57:00 | 30 | 25 | 63
11:58:00 | 30 | 25 | 63
11:59:00 | 30 | 25 | 63
12:00:00 | 30 | 25 | 63
12:01:00 | 30 | 25 | 63
12:02:00 | 30 | 25 | 63
12:03:00 | 30 | 25 | 63
12:04:00 | 30 | 25 | 63
12:05:00 | 30 | 25 | 63
12:06:00 | 30 | 25 | 63
12:07:00 | 30 | 25 | 63
12:08:00 | 30 | 25 | 63
12:09:00 | 29 | 25 | 63
12:10:00 | 30 | 25 | 63
12:11:00 | 29 | 25 | 63
12:12:00 | 29 | 25 | 63
12:13:00 | 29 | 25 | 63
12:14:00 | 29 | 25 | 63
12:15:00 | 29 | 25 | 63
12:16:00 | 29 | 25 | 63
12:17:00 | 29 | 25 | 63
12:18:00 | 29 | 25 | 63
12:19:00 | 29 | 25 | 63
12:20:00 | 29 | 25 | 63
12:21:00 | 29 | 25 | 63
12:22:00 | 29 | 25 | 63
12:23:00 | 29 | 25 | 63
12:24:00 | 29 | 25 | 63
12:25:00 | 29 | 25 | 63
12:26:00 | 29 | 25 | 63
12:27:00 | 29 | 25 | 63
12:28:00 | 29 | 25 | 63
12:29:00 | 29 | 25 | 63
12:30:00 | 29 | 25 | 63
12:31:00 | 29 | 25 | 63
12:32:00 | 29 | 25 | 63
12:33:00 | 29 | 24 | 63
12:34:00 | 29 | 25 | 63
12:35:00 | 29 | 25 | 63
12:36:00 | 29 | 25 | 63
12:37:00 | 29 | 25 | 63
12:38:00 | 29 | 25 | 63
12:39:00 | 29 | 25 | 63
12:40:00 | 29 | 25 | 63
12:41:00 | 29 | 25 | 63
12:42:00 | 29 | 25 | 63
12:43:00 | 29 | 25 | 63
12:44:00 | 29 | 25 | 63
12:45:00 | 29 | 25 | 63
12:46:00 | 29 | 25 | 63
12:47:00 | 29 | 25 | 63
12:48:00 | 29 | 25 | 63
12:49:00 | 29 | 25 | 63
12:50:00 | 29 | 25 | 63
12:51:00 | 29 | 25 | 63
12:52:00 | 29 | 25 | 63
12:53:00 | 29 | 25 | 63
12:54:00 | 29 | 25 | 63
12:55:00 | 29 | 25 | 63
12:56:00 | 29 | 25 | 63
12:57:00 | 29 | 25 | 63
12:58:00 | 29 | 25 | 63
12:59:00 | 29 | 25 | 63
13:00:00 | 29 | 25 | 63
13:01:00 | 29 | 25 | 63
13:02:00 | 29 | 25 | 63
13:03:00 | 29 | 25 | 63
13:04:00 | 29 | 25 | 63
13:05:00 | 29 | 25 | 63
13:06:00 | 29 | 25 | 63
13:07:00 | 29 | 25 | 63
13:08:00 | 29 | 25 | 63
13:09:00 | 29 | 25 | 63
13:10:00 | 29 | 25 | 63
13:11:00 | 29 | 25 | 63
13:12:00 | 29 | 25 | 63
13:13:00 | 29 | 25 | 63
13:14:00 | 29 | 25 | 63
13:15:00 | 29 | 25 | 63
13:16:00 | 29 | 25 | 63
13:17:00 | 29 | 25 | 63
13:18:00 | 29 | 25 | 63
13:19:00 | 29 | 25 | 63
13:20:00 | 29 | 24 | 63
13:21:00 | 28 | 25 | 63
13:22:00 | 28 | 25 | 64
13:23:00 | 28 | 25 | 63
13:24:00 | 28 | 25 | 63
13:25:00 | 28 | 25 | 63
13:26:00 | 28 | 25 | 63
13:27:00 | 28 | 25 | 63
13:28:00 | 28 | 25 | 63
13:29:00 | 28 | 25 | 63
13:30:00 | 28 | 25 | 63
13:31:00 | 28 | 25 | 63
13:32:00 | 28 | 25 | 63
13:33:00 | 28 | 25 | 63
13:34:00 | 28 | 25 | 63
13:35:00 | 28 | 25 | 63
13:36:00 | 28 | 25 | 63
13:37:00 | 28 | 25 | 63
13:38:00 | 28 | 25 | 63
13:39:00 | 28 | 25 | 63
13:40:00 | 28 | 25 | 63
13:41:00 | 28 | 25 | 63
13:42:00 | 28 | 25 | 63
13:43:00 | 28 | 25 | 63
13:44:00 | 28 | 25 | 63
13:45:00 | 28 | 25 | 63
13:46:00 | 28 | 25 | 63
13:47:00 | 28 | 25 | 63
13:48:00 | 28 | 25 | 63
13:49:00 | 28 | 25 | 63
13:50:00 | 28 | 25 | 63
13:51:00 | 28 | 25 | 63
13:52:00 | 28 | 25 | 62
13:53:00 | 28 | 25 | 62
13:54:00 | 28 | 25 | 62
13:55:00 | 28 | 25 | 62
13:56:00 | 28 | 25 | 62
13:57:00 | 28 | 25 | 62
13:58:00 | 28 | 25 | 62
13:59:00 | 28 | 25 | 62
14:00:00 | 28 | 25 | 62
14:01:00 | 28 | 25 | 62
14:02:00 | 28 | 25 | 62
14:03:00 | 28 | 25 | 62
14:04:00 | 28 | 25 | 62
14:05:00 | 28 | 25 | 62
14:06:00 | 28 | 25 | 62
14:07:00 | 28 | 25 | 62
14:08:00 | 28 | 25 | 62
14:09:00 | 28 | 25 | 62
14:10:00 | 28 | 25 | 62
14:11:00 | 28 | 25 | 62
14:12:00 | 28 | 25 | 62
14:13:00 | 28 | 25 | 62
14:14:00 | 28 | 25 | 62
14:15:00 | 28 | 25 | 62
14:16:00 | 28 | 25 | 62
14:17:00 | 28 | 25 | 62
14:18:00 | 28 | 25 | 62
14:19:00 | 28 | 25 | 62
14:20:00 | 28 | 25 | 62
14:21:00 | 28 | 25 | 62
14:22:00 | 28 | 25 | 62
14:23:00 | 28 | 25 | 62
14:24:00 | 28 | 25 | 62
14:25:00 | 28 | 25 | 62
14:26:00 | 28 | 25 | 62
14:27:00 | 28 | 25 | 62
14:28:00 | 28 | 25 | 62
14:29:00 | 28 | 25 | 62
14:30:00 | 28 | 25 | 62
14:31:00 | 28 | 25 | 62
14:32:00 | 28 | 25 | 62
14:33:00 | 28 | 25 | 62
14:34:00 | 28 | 25 | 62
14:35:00 | 28 | 25 | 62
14:36:00 | 28 | 25 | 62
14:37:00 | 28 | 25 | 62
14:38:00 | 28 | 25 | 62
14:39:00 | 28 | 25 | 62
14:40:00 | 28 | 25 | 62
14:41:00 | 28 | 25 | 62
14:42:00 | 28 | 24 | 62
14:43:00 | 28 | 25 | 62
14:44:00 | 27 | 25 | 62
14:45:00 | 28 | 25 | 62
14:46:00 | 27 | 25 | 62
14:47:00 | 27 | 25 | 62
14:48:00 | 28 | 25 | 62
14:49:00 | 27 | 25 | 62
14:50:00 | 27 | 25 | 62
14:51:00 | 27 | 25 | 61
14:52:00 | 27 | 25 | 61
14:53:00 | 27 | 25 | 61
14:54:00 | 27 | 25 | 61
14:55:00 | 27 | 25 | 61
14:56:00 | 27 | 25 | 61
14:57:00 | 27 | 25 | 61
14:58:00 | 27 | 25 | 61
14:59:00 | 27 | 25 | 61
15:00:00 | 27 | 25 | 61
15:01:00 | 27 | 25 | 61
15:02:00 | 27 | 25 | 61
15:03:00 | 27 | 25 | 61
15:04:00 | 27 | 25 | 61
15:05:00 | 27 | 25 | 61
15:06:00 | 27 | 25 | 61
15:07:00 | 27 | 25 | 61
15:08:00 | 27 | 25 | 61
15:09:00 | 27 | 25 | 61
15:10:00 | 27 | 25 | 61
15:11:00 | 27 | 25 | 61
15:12:00 | 27 | 25 | 61
15:13:00 | 27 | 25 | 61
15:14:00 | 27 | 25 | 61
15:15:00 | 27 | 25 | 61
15:16:00 | 27 | 25 | 61
15:17:00 | 27 | 25 | 61
15:18:00 | 27 | 25 | 62
15:19:00 | 27 | 25 | 62
15:20:00 | 27 | 25 | 62
15:21:00 | 27 | 25 | 62
15:22:00 | 27 | 25 | 62
15:23:00 | 27 | 25 | 62
15:24:00 | 27 | 25 | 62
15:25:00 | 27 | 25 | 62
15:26:00 | 27 | 25 | 62
15:27:00 | 27 | 25 | 62
15:28:00 | 27 | 25 | 62
15:29:00 | 27 | 25 | 62
15:30:00 | 27 | 25 | 62
15:31:00 | 27 | 25 | 62
15:32:00 | 27 | 25 | 62
15:33:00 | 27 | 25 | 62
15:34:00 | 27 | 25 | 62
15:35:00 | 27 | 25 | 62
15:36:00 | 27 | 25 | 62
15:37:00 | 27 | 25 | 62
15:38:00 | 27 | 25 | 62
15:39:00 | 27 | 25 | 62
15:40:00 | 27 | 25 | 62
15:41:00 | 27 | 25 | 62
15:42:00 | 27 | 25 | 62
15:43:00 | 27 | 25 | 62
15:44:00 | 27 | 25 | 62
15:45:00 | 27 | 25 | 62
15:46:00 | 27 | 25 | 62
15:47:00 | 27 | 25 | 62