## Sheet1
Колонка_1 | Колонка_2 | Колонка_3 | Колонка_4
--Test Summary--
Full Path and File Name
Instrument Name | 7222 #1
Instrument Type | Consistometer
Instrument Serial Number | 113
Test Start Date | 29.11.2002
Test Start Time | 16:19:48
Test Stop Date | 30.11.2002
Test Stop Time | 11:24:30
Test Length | 19:04:42
Final Sample Time Offset | 19:04:00
Controller Schedule Name
Sampling Period | 60 seconds
Comments | MPa: 15(30min); T: 22C(30min); field water "Hot"; CaCl2 dry-blended
Information | WellID | 1
Information | Customer | LukOil Komi
Information | CementClass | PCT-II-50
Information | CementMfr | Sukhoy Log
Information | Additives | 2%CaCl2
Information | Density | 1900
Information | BHCT | 22
Information | BHST | 22
Information | FluidLoss
Information | JobType | 245 mm csg tail slurry
Calculated Value | Thickening_Time | 4:15:00
Calculated Value | Setting Time | N/A
Initial Temperature (C) | 27 C
Final Temperature (C) | 22 C
Initial Pressure (MPa) | 1 MPa
Final Pressure (MPa) | -1 MPa
Initial Consistency (Bc) | 30 Bc
Final Consistency (Bc) | 39 Bc
--Data--
Time (HH:MM:SS) | Temperature (C) | Pressure (MPa) | Consistency (Bc)
0:00:00 | 27 | 1 | 30
0:01:00 | 27 | 2 | 27
0:02:00 | 26 | 2 | 26
0:03:00 | 25 | 3 | 25
0:04:00 | 25 | 3 | 25
0:05:00 | 25 | 4 | 26
0:06:00 | 25 | 4 | 37
0:07:00 | 25 | 5 | 26
0:08:00 | 25 | 5 | 33
0:09:00 | 25 | 5 | 33
0:10:00 | 26 | 6 | 31
0:11:00 | 26 | 6 | 31
0:12:00 | 26 | 7 | 34
0:13:00 | 26 | 7 | 32
0:14:00 | 26 | 8 | 30
0:15:00 | 26 | 8 | 28
0:16:00 | 26 | 8 | 26
0:17:00 | 25 | 9 | 28
0:18:00 | 25 | 9 | 25
0:19:00 | 25 | 10 | 28
0:20:00 | 24 | 10 | 26
0:21:00 | 24 | 11 | 24
0:22:00 | 23 | 11 | 39
0:23:00 | 23 | 11 | 26
0:24:00 | 22 | 12 | 23
0:25:00 | 22 | 12 | 25
0:26:00 | 22 | 13 | 30
0:27:00 | 22 | 13 | 25
0:28:00 | 21 | 14 | 23
0:29:00 | 21 | 14 | 22
0:30:00 | 21 | 14 | 23
0:31:00 | 21 | 15 | 23
0:32:00 | 21 | 15 | 22
0:33:00 | 21 | 15 | 22
0:34:00 | 21 | 15 | 22
0:35:00 | 21 | 15 | 22
0:36:00 | 22 | 15 | 22
0:37:00 | 22 | 15 | 22
0:38:00 | 22 | 15 | 22
0:39:00 | 22 | 15 | 22
0:40:00 | 22 | 15 | 22
0:41:00 | 22 | 15 | 22
0:42:00 | 22 | 15 | 22
0:43:00 | 22 | 15 | 22
0:44:00 | 22 | 15 | 22
0:45:00 | 22 | 14 | 22
0:46:00 | 22 | 15 | 22
0:47:00 | 22 | 15 | 22
0:48:00 | 22 | 15 | 22
0:49:00 | 21 | 15 | 22
0:50:00 | 21 | 15 | 22
0:51:00 | 21 | 15 | 22
0:52:00 | 21 | 15 | 28
0:53:00 | 21 | 15 | 22
0:54:00 | 21 | 15 | 22
0:55:00 | 21 | 15 | 22
0:56:00 | 21 | 15 | 22
0:57:00 | 22 | 15 | 22
0:58:00 | 22 | 15 | 22
0:59:00 | 22 | 15 | 22
1:00:00 | 22 | 15 | 22
1:01:00 | 22 | 15 | 22
1:02:00 | 22 | 15 | 22
1:03:00 | 22 | 15 | 22
1:04:00 | 22 | 14 | 22
1:05:00 | 22 | 15 | 22
1:06:00 | 22 | 14 | 22
1:07:00 | 22 | 15 | 21
1:08:00 | 21 | 15 | 22
1:09:00 | 21 | 15 | 22
1:10:00 | 21 | 15 | 21
1:11:00 | 21 | 15 | 21
1:12:00 | 21 | 15 | 22
1:13:00 | 21 | 15 | 22
1:14:00 | 21 | 15 | 21
1:15:00 | 21 | 15 | 22
1:16:00 | 22 | 15 | 22
1:17:00 | 22 | 15 | 22
1:18:00 | 22 | 15 | 22
1:19:00 | 22 | 15 | 22
1:20:00 | 22 | 15 | 22
1:21:00 | 22 | 15 | 22
1:22:00 | 22 | 14 | 22
1:23:00 | 22 | 15 | 21
1:24:00 | 22 | 14 | 26
1:25:00 | 22 | 15 | 28
1:26:00 | 21 | 15 | 22
1:27:00 | 21 | 15 | 22
1:28:00 | 21 | 15 | 28
1:29:00 | 21 | 15 | 24
1:30:00 | 21 | 15 | 22
1:31:00 | 21 | 15 | 22
1:32:00 | 21 | 15 | 22
1:33:00 | 21 | 15 | 22
1:34:00 | 22 | 15 | 22
1:35:00 | 22 | 15 | 21
1:36:00 | 22 | 15 | 21
1:37:00 | 22 | 15 | 21
1:38:00 | 22 | 15 | 21
1:39:00 | 22 | 14 | 21
1:40:00 | 22 | 15 | 21
1:41:00 | 22 | 14 | 21
1:42:00 | 22 | 15 | 21
1:43:00 | 22 | 15 | 21
1:44:00 | 21 | 15 | 21
1:45:00 | 21 | 15 | 21
1:46:00 | 21 | 15 | 21
1:47:00 | 21 | 15 | 21
1:48:00 | 21 | 15 | 21
1:49:00 | 21 | 15 | 26
1:50:00 | 21 | 15 | 25
1:51:00 | 22 | 15 | 24
1:52:00 | 22 | 15 | 23
1:53:00 | 22 | 15 | 23
1:54:00 | 22 | 15 | 22
1:55:00 | 22 | 15 | 22
1:56:00 | 22 | 15 | 22
1:57:00 | 22 | 15 | 22
1:58:00 | 22 | 15 | 22
1:59:00 | 22 | 15 | 23
2:00:00 | 22 | 15 | 22
2:01:00 | 21 | 15 | 22
2:02:00 | 21 | 15 | 22
2:03:00 | 21 | 15 | 22
2:04:00 | 21 | 15 | 22
2:05:00 | 21 | 15 | 23
2:06:00 | 21 | 15 | 22
2:07:00 | 21 | 15 | 22
2:08:00 | 22 | 15 | 32
2:09:00 | 22 | 15 | 24
2:10:00 | 22 | 15 | 23
2:11:00 | 22 | 15 | 23
2:12:00 | 22 | 15 | 22
2:13:00 | 22 | 15 | 22
2:14:00 | 22 | 15 | 22
2:15:00 | 22 | 14 | 22
2:16:00 | 22 | 14 | 22
2:17:00 | 21 | 15 | 22
2:18:00 | 21 | 15 | 21
2:19:00 | 21 | 15 | 21
2:20:00 | 21 | 15 | 21
2:21:00 | 21 | 15 | 21
2:22:00 | 21 | 15 | 21
2:23:00 | 22 | 15 | 22
2:24:00 | 22 | 15 | 22
2:25:00 | 22 | 15 | 23
2:26:00 | 22 | 15 | 23
2:27:00 | 22 | 15 | 23
2:28:00 | 22 | 15 | 23
2:29:00 | 22 | 15 | 23
2:30:00 | 22 | 15 | 22
2:31:00 | 22 | 15 | 22
2:32:00 | 22 | 15 | 22
2:33:00 | 21 | 15 | 22
2:34:00 | 21 | 15 | 22
2:35:00 | 21 | 15 | 22
2:36:00 | 21 | 15 | 22
2:37:00 | 21 | 15 | 22
2:38:00 | 21 | 15 | 23
2:39:00 | 21 | 15 | 23
2:40:00 | 22 | 15 | 23
2:41:00 | 22 | 15 | 24
2:42:00 | 22 | 15 | 27
2:43:00 | 22 | 15 | 26
2:44:00 | 22 | 15 | 26
2:45:00 | 22 | 15 | 26
2:46:00 | 22 | 15 | 26
2:47:00 | 22 | 14 | 26
2:48:00 | 21 | 14 | 26
2:49:00 | 21 | 14 | 26
2:50:00 | 21 | 15 | 27
2:51:00 | 21 | 15 | 27
2:52:00 | 21 | 15 | 27
2:53:00 | 21 | 15 | 26
2:54:00 | 21 | 15 | 27
2:55:00 | 22 | 15 | 28
2:56:00 | 22 | 15 | 27
2:57:00 | 22 | 15 | 27
2:58:00 | 22 | 15 | 27
2:59:00 | 22 | 15 | 28
3:00:00 | 22 | 15 | 28
3:01:00 | 22 | 15 | 28
3:02:00 | 22 | 15 | 28
3:03:00 | 22 | 14 | 28
3:04:00 | 22 | 15 | 29
3:05:00 | 21 | 15 | 39
3:06:00 | 21 | 15 | 40
3:07:00 | 21 | 15 | 29
3:08:00 | 21 | 15 | 32
3:09:00 | 21 | 15 | 29
3:10:00 | 21 | 15 | 32
3:11:00 | 21 | 15 | 31
3:12:00 | 22 | 15 | 30
3:13:00 | 22 | 15 | 30
3:14:00 | 22 | 15 | 30
3:15:00 | 22 | 15 | 30
3:16:00 | 22 | 15 | 30
3:17:00 | 22 | 15 | 44
3:18:00 | 22 | 15 | 47
3:19:00 | 22 | 15 | 42
3:20:00 | 22 | 15 | 46
3:21:00 | 21 | 15 | 38
3:22:00 | 21 | 15 | 34
3:23:00 | 21 | 15 | 35
3:24:00 | 21 | 15 | 36
3:25:00 | 21 | 15 | 36
3:26:00 | 21 | 14 | 37
3:27:00 | 21 | 15 | 37
3:28:00 | 21 | 15 | 37
3:29:00 | 22 | 15 | 37
3:30:00 | 22 | 15 | 37
3:31:00 | 22 | 15 | 37
3:32:00 | 22 | 15 | 39
3:33:00 | 22 | 14 | 39
3:34:00 | 22 | 15 | 42
3:35:00 | 22 | 15 | 41
3:36:00 | 22 | 15 | 42
3:37:00 | 21 | 15 | 43
3:38:00 | 21 | 15 | 43
3:39:00 | 21 | 15 | 44
3:40:00 | 21 | 15 | 44
3:41:00 | 21 | 15 | 45
3:42:00 | 21 | 15 | 45
3:43:00 | 21 | 15 | 45
3:44:00 | 22 | 15 | 46
3:45:00 | 22 | 15 | 46
3:46:00 | 22 | 15 | 46
3:47:00 | 22 | 15 | 47
3:48:00 | 22 | 15 | 47
3:49:00 | 22 | 14 | 47
3:50:00 | 22 | 15 | 46
3:51:00 | 22 | 15 | 48
3:52:00 | 21 | 15 | 49
3:53:00 | 21 | 15 | 47
3:54:00 | 21 | 15 | 49
3:55:00 | 21 | 15 | 49
3:56:00 | 21 | 15 | 46
3:57:00 | 21 | 15 | 45
3:58:00 | 21 | 15 | 54
3:59:00 | 22 | 15 | 55
4:00:00 | 22 | 15 | 56
4:01:00 | 22 | 15 | 57
4:02:00 | 22 | 15 | 56
4:03:00 | 22 | 15 | 59
4:04:00 | 22 | 14 | 59
4:05:00 | 22 | 15 | 61
4:06:00 | 22 | 15 | 62
4:07:00 | 21 | 15 | 62
4:08:00 | 21 | 15 | 63
4:09:00 | 21 | 15 | 64
4:10:00 | 21 | 15 | 64
4:11:00 | 21 | 15 | 64
4:12:00 | 22 | 15 | 65
4:13:00 | 22 | 15 | 68
4:14:00 | 22 | 15 | 72
4:15:00 | 22 | 15 | 73
4:16:00 | 22 | 15 | 77
4:17:00 | 22 | 15 | 73
4:18:00 | 22 | 15 | 71
4:19:00 | 22 | 14 | 81
4:20:00 | 22 | 14 | 82
4:21:00 | 22 | 14 | 81
4:22:00 | 21 | 14 | 92
4:23:00 | 21 | 15 | 86
4:24:00 | 21 | 15 | 63
4:25:00 | 22 | 14 | 60
4:26:00 | 22 | 15 | 60
4:27:00 | 22 | 15 | 59
4:28:00 | 22 | 15 | 59
4:29:00 | 22 | 15 | 59
4:30:00 | 22 | 15 | 57
4:31:00 | 22 | 14 | 55
4:32:00 | 22 | 15 | 54
4:33:00 | 22 | 15 | 54
4:34:00 | 22 | 15 | 53
4:35:00 | 22 | 15 | 53
4:36:00 | 22 | 14 | 52
4:37:00 | 22 | 15 | 58
4:38:00 | 22 | 15 | 56
4:39:00 | 22 | 15 | 55
4:40:00 | 23 | 15 | 55
4:41:00 | 23 | 14 | 55
4:42:00 | 23 | 15 | 44
4:43:00 | 23 | 15 | 43
4:44:00 | 23 | 15 | 43
4:45:00 | 23 | 15 | 43
4:46:00 | 23 | 15 | 43
4:47:00 | 23 | 14 | 43
4:48:00 | 23 | 15 | 44
4:49:00 | 22 | 15 | 48
4:50:00 | 22 | 15 | 47
4:51:00 | 22 | 15 | 47
4:52:00 | 22 | 15 | 47
4:53:00 | 22 | 15 | 47
4:54:00 | 22 | 14 | 46
4:55:00 | 22 | 14 | 46
4:56:00 | 22 | 15 | 53
4:57:00 | 22 | 15 | 52
4:58:00 | 22 | 15 | 52
4:59:00 | 22 | 15 | 52
5:00:00 | 22 | 15 | 52
5:01:00 | 22 | 14 | 52
5:02:00 | 22 | 15 | 53
5:03:00 | 22 | 14 | 53
5:04:00 | 22 | 15 | 52
5:05:00 | 22 | 15 | 53
5:06:00 | 22 | 15 | 53
5:07:00 | 22 | 15 | 53
5:08:00 | 22 | 15 | 53
5:09:00 | 22 | 14 | 53
5:10:00 | 22 | 14 | 53
5:11:00 | 22 | 14 | 53
5:12:00 | 22 | 14 | 53
5:13:00 | 21 | 14 | 53
5:14:00 | 21 | 14 | 53
5:15:00 | 21 | 14 | 53
5:16:00 | 21 | 14 | 53
5:17:00 | 21 | 15 | 55
5:18:00 | 21 | 15 | 55
5:19:00 | 21 | 15 | 55
5:20:00 | 21 | 15 | 55
5:21:00 | 21 | 15 | 55
5:22:00 | 21 | 15 | 55
5:23:00 | 21 | 15 | 55
5:24:00 | 21 | 15 | 55
5:25:00 | 21 | 15 | 55
5:26:00 | 21 | 15 | 55
5:27:00 | 21 | 15 | 55
5:28:00 | 21 | 15 | 55
5:29:00 | 21 | 15 | 54
5:30:00 | 21 | 15 | 54
5:31:00 | 21 | 15 | 54
5:32:00 | 21 | 15 | 54
5:33:00 | 21 | 15 | 54
5:34:00 | 21 | 15 | 54
5:35:00 | 20 | 15 | 54
5:36:00 | 20 | 15 | 54
5:37:00 | 20 | 15 | 54
5:38:00 | 20 | 14 | 54
5:39:00 | 20 | 14 | 54
5:40:00 | 20 | 14 | 54
5:41:00 | 20 | 14 | 54
5:42:00 | 20 | 14 | 54
5:43:00 | 20 | 14 | 54
5:44:00 | 20 | 14 | 54
5:45:00 | 20 | 14 | 54
5:46:00 | 20 | 14 | 54
5:47:00 | 20 | 14 | 54
5:48:00 | 20 | 14 | 54
5:49:00 | 20 | 14 | 54
5:50:00 | 20 | 14 | 54
5:51:00 | 20 | 14 | 54
5:52:00 | 20 | 14 | 54
5:53:00 | 20 | 14 | 54
5:54:00 | 20 | 14 | 54
5:55:00 | 20 | 14 | 54
5:56:00 | 20 | 14 | 54
5:57:00 | 20 | 14 | 54
5:58:00 | 20 | 14 | 54
5:59:00 | 20 | 14 | 54
6:00:00 | 20 | 14 | 54
6:01:00 | 20 | 14 | 54
6:02:00 | 20 | 14 | 54
6:03:00 | 20 | 14 | 54
6:04:00 | 20 | 15 | 55
6:05:00 | 20 | 15 | 54
6:06:00 | 20 | 15 | 54
6:07:00 | 20 | 15 | 54
6:08:00 | 20 | 15 | 54
6:09:00 | 20 | 15 | 54
6:10:00 | 20 | 15 | 54
6:11:00 | 20 | 15 | 54
6:12:00 | 20 | 15 | 54
6:13:00 | 20 | 15 | 54
6:14:00 | 20 | 15 | 54
6:15:00 | 20 | 15 | 54
6:16:00 | 20 | 15 | 54
6:17:00 | 20 | 15 | 54
6:18:00 | 20 | 15 | 54
6:19:00 | 20 | 15 | 54
6:20:00 | 20 | 15 | 54
6:21:00 | 20 | 15 | 54
6:22:00 | 20 | 15 | 54
6:23:00 | 20 | 15 | 54
6:24:00 | 20 | 15 | 54
6:25:00 | 20 | 15 | 54
6:26:00 | 20 | 15 | 54
6:27:00 | 20 | 15 | 54
6:28:00 | 20 | 15 | 54
6:29:00 | 20 | 15 | 54
6:30:00 | 20 | 15 | 54
6:31:00 | 20 | 15 | 54
6:32:00 | 20 | 15 | 54
6:33:00 | 20 | 15 | 54
6:34:00 | 20 | 15 | 54
6:35:00 | 20 | 15 | 54
6:36:00 | 20 | 15 | 54
6:37:00 | 20 | 15 | 54
6:38:00 | 20 | 15 | 54
6:39:00 | 20 | 15 | 54
6:40:00 | 20 | 15 | 54
6:41:00 | 20 | 15 | 54
6:42:00 | 20 | 15 | 54
6:43:00 | 20 | 15 | 54
6:44:00 | 20 | 15 | 54
6:45:00 | 20 | 15 | 54
6:46:00 | 20 | 15 | 54
6:47:00 | 20 | 15 | 54
6:48:00 | 20 | 15 | 54
6:49:00 | 20 | 15 | 54
6:50:00 | 20 | 15 | 54
6:51:00 | 20 | 15 | 54
6:52:00 | 20 | 15 | 54
6:53:00 | 20 | 15 | 54
6:54:00 | 20 | 15 | 54
6:55:00 | 20 | 15 | 54
6:56:00 | 20 | 15 | 54
6:57:00 | 20 | 15 | 54
6:58:00 | 20 | 15 | 54
6:59:00 | 20 | 15 | 54
7:00:00 | 20 | 15 | 54
7:01:00 | 20 | 15 | 54
7:02:00 | 20 | 15 | 54
7:03:00 | 20 | 15 | 54
7:04:00 | 20 | 15 | 54
7:05:00 | 20 | 15 | 54
7:06:00 | 20 | 15 | 54
7:07:00 | 20 | 15 | 54
7:08:00 | 20 | 15 | 54
7:09:00 | 20 | 15 | 54
7:10:00 | 20 | 15 | 54
7:11:00 | 20 | 15 | 54
7:12:00 | 20 | 15 | 54
7:13:00 | 20 | 15 | 54
7:14:00 | 20 | 15 | 54
7:15:00 | 20 | 15 | 54
7:16:00 | 20 | 15 | 54
7:17:00 | 20 | 15 | 54
7:18:00 | 20 | 15 | 54
7:19:00 | 20 | 15 | 54
7:20:00 | 20 | 15 | 54
7:21:00 | 20 | 15 | 54
7:22:00 | 20 | 15 | 54
7:23:00 | 20 | 15 | 54
7:24:00 | 20 | 15 | 54
7:25:00 | 20 | 15 | 54
7:26:00 | 20 | 15 | 54
7:27:00 | 20 | 15 | 54
7:28:00 | 20 | 15 | 54
7:29:00 | 20 | 15 | 54
7:30:00 | 20 | 15 | 54
7:31:00 | 20 | 15 | 54
7:32:00 | 20 | 15 | 54
7:33:00 | 20 | 15 | 54
7:34:00 | 20 | 15 | 54
7:35:00 | 20 | 15 | 54
7:36:00 | 20 | 15 | 54
7:37:00 | 20 | 15 | 54
7:38:00 | 20 | 15 | 54
7:39:00 | 20 | 15 | 54
7:40:00 | 20 | 15 | 54
7:41:00 | 20 | 15 | 54
7:42:00 | 20 | 15 | 54
7:43:00 | 20 | 15 | 54
7:44:00 | 20 | 15 | 54
7:45:00 | 20 | 15 | 54
7:46:00 | 20 | 15 | 54
7:47:00 | 20 | 15 | 54
7:48:00 | 20 | 15 | 54
7:49:00 | 20 | 15 | 54
7:50:00 | 20 | 15 | 54
7:51:00 | 20 | 15 | 54
7:52:00 | 20 | 15 | 54
7:53:00 | 20 | 15 | 54
7:54:00 | 20 | 15 | 54
7:55:00 | 20 | 15 | 54
7:56:00 | 20 | 15 | 54
7:57:00 | 20 | 15 | 54
7:58:00 | 20 | 15 | 54
7:59:00 | 20 | 15 | 54
8:00:00 | 20 | 15 | 54
8:01:00 | 20 | 15 | 54
8:02:00 | 20 | 15 | 54
8:03:00 | 20 | 15 | 54
8:04:00 | 20 | 15 | 54
8:05:00 | 20 | 15 | 54
8:06:00 | 20 | 15 | 54
8:07:00 | 20 | 15 | 54
8:08:00 | 20 | 15 | 54
8:09:00 | 20 | 15 | 54
8:10:00 | 20 | 15 | 54
8:11:00 | 20 | 15 | 54
8:12:00 | 20 | 15 | 54
8:13:00 | 20 | 15 | 54
8:14:00 | 20 | 15 | 54
8:15:00 | 20 | 15 | 54
8:16:00 | 20 | 15 | 54
8:17:00 | 20 | 15 | 54
8:18:00 | 20 | 15 | 54
8:19:00 | 20 | 15 | 54
8:20:00 | 20 | 15 | 54
8:21:00 | 20 | 15 | 54
8:22:00 | 20 | 15 | 54
8:23:00 | 20 | 15 | 54
8:24:00 | 20 | 15 | 54
8:25:00 | 20 | 15 | 54
8:26:00 | 20 | 15 | 54
8:27:00 | 20 | 15 | 54
8:28:00 | 20 | 15 | 54
8:29:00 | 21 | 15 | 54
8:30:00 | 21 | 15 | 54
8:31:00 | 21 | 15 | 54
8:32:00 | 21 | 15 | 54
8:33:00 | 21 | 15 | 54
8:34:00 | 21 | 15 | 54
8:35:00 | 21 | 15 | 54
8:36:00 | 21 | 15 | 54
8:37:00 | 21 | 15 | 54
8:38:00 | 21 | 15 | 54
8:39:00 | 21 | 15 | 54
8:40:00 | 21 | 15 | 54
8:41:00 | 21 | 15 | 54
8:42:00 | 21 | 15 | 54
8:43:00 | 21 | 15 | 55
8:44:00 | 21 | 15 | 54
8:45:00 | 21 | 15 | 54
8:46:00 | 21 | 15 | 54
8:47:00 | 21 | 15 | 54
8:48:00 | 21 | 15 | 54
8:49:00 | 21 | 15 | 55
8:50:00 | 21 | 15 | 55
8:51:00 | 21 | 15 | 55
8:52:00 | 21 | 15 | 55
8:53:00 | 21 | 15 | 55
8:54:00 | 21 | 15 | 55
8:55:00 | 21 | 15 | 55
8:56:00 | 21 | 15 | 55
8:57:00 | 21 | 15 | 55
8:58:00 | 21 | 15 | 55
8:59:00 | 21 | 15 | 55
9:00:00 | 21 | 15 | 55
9:01:00 | 21 | 15 | 55
9:02:00 | 21 | 15 | 55
9:03:00 | 21 | 15 | 55
9:04:00 | 21 | 15 | 55
9:05:00 | 21 | 15 | 55
9:06:00 | 21 | 15 | 55
9:07:00 | 21 | 15 | 55
9:08:00 | 21 | 15 | 55
9:09:00 | 21 | 15 | 55
9:10:00 | 21 | 15 | 56
9:11:00 | 21 | 15 | 56
9:12:00 | 21 | 15 | 56
9:13:00 | 21 | 15 | 56
9:14:00 | 21 | 15 | 56
9:15:00 | 21 | 15 | 56
9:16:00 | 21 | 15 | 56
9:17:00 | 21 | 15 | 56
9:18:00 | 21 | 15 | 56
9:19:00 | 21 | 15 | 56
9:20:00 | 21 | 15 | 56
9:21:00 | 21 | 15 | 56
9:22:00 | 21 | 15 | 56
9:23:00 | 21 | 15 | 56
9:24:00 | 21 | 15 | 56
9:25:00 | 21 | 15 | 56
9:26:00 | 21 | 15 | 56
9:27:00 | 21 | 15 | 56
9:28:00 | 21 | 15 | 56
9:29:00 | 21 | 15 | 56
9:30:00 | 21 | 15 | 56
9:31:00 | 21 | 14 | 56
9:32:00 | 21 | 15 | 56
9:33:00 | 21 | 15 | 56
9:34:00 | 21 | 14 | 56
9:35:00 | 21 | 14 | 56
9:36:00 | 21 | 14 | 56
9:37:00 | 21 | 14 | 56
9:38:00 | 21 | 15 | 56
9:39:00 | 21 | 14 | 56
9:40:00 | 21 | 14 | 56
9:41:00 | 21 | 14 | 55
9:42:00 | 21 | 14 | 56
9:43:00 | 21 | 14 | 56
9:44:00 | 21 | 14 | 56
9:45:00 | 21 | 14 | 56
9:46:00 | 21 | 14 | 56
9:47:00 | 21 | 14 | 56
9:48:00 | 21 | 14 | 56
9:49:00 | 21 | 14 | 56
9:50:00 | 21 | 14 | 56
9:51:00 | 21 | 14 | 56
9:52:00 | 21 | 14 | 56
9:53:00 | 21 | 14 | 56
9:54:00 | 21 | 14 | 56
9:55:00 | 21 | 14 | 56
9:56:00 | 21 | 14 | 56
9:57:00 | 21 | 14 | 56
9:58:00 | 21 | 14 | 57
9:59:00 | 21 | 14 | 57
10:00:00 | 21 | 14 | 57
10:01:00 | 21 | 14 | 57
10:02:00 | 21 | 14 | 57
10:03:00 | 21 | 14 | 57
10:04:00 | 21 | 14 | 57
10:05:00 | 21 | 14 | 57
10:06:00 | 21 | 14 | 57
10:07:00 | 21 | 14 | 57
10:08:00 | 21 | 14 | 57
10:09:00 | 21 | 15 | 58
10:10:00 | 21 | 15 | 58
10:11:00 | 21 | 15 | 58
10:12:00 | 21 | 15 | 58
10:13:00 | 21 | 15 | 58
10:14:00 | 21 | 15 | 58
10:15:00 | 21 | 15 | 58
10:16:00 | 21 | 15 | 58
10:17:00 | 21 | 15 | 58
10:18:00 | 21 | 15 | 58
10:19:00 | 21 | 15 | 58
10:20:00 | 21 | 15 | 58
10:21:00 | 21 | 15 | 58
10:22:00 | 21 | 15 | 58
10:23:00 | 21 | 15 | 58
10:24:00 | 21 | 15 | 58
10:25:00 | 21 | 14 | 58
10:26:00 | 21 | 15 | 58
10:27:00 | 21 | 15 | 58
10:28:00 | 21 | 14 | 58
10:29:00 | 21 | 15 | 58
10:30:00 | 21 | 14 | 58
10:31:00 | 21 | 14 | 58
10:32:00 | 21 | 14 | 58
10:33:00 | 21 | 14 | 59
10:34:00 | 21 | 14 | 59
10:35:00 | 21 | 14 | 59
10:36:00 | 21 | 14 | 59
10:37:00 | 21 | 14 | 59
10:38:00 | 21 | 14 | 59
10:39:00 | 21 | 14 | 59
10:40:00 | 21 | 14 | 59
10:41:00 | 21 | 14 | 59
10:42:00 | 21 | 14 | 59
10:43:00 | 21 | 14 | 59
10:44:00 | 21 | 14 | 59
10:45:00 | 21 | 14 | 59
10:46:00 | 21 | 14 | 59
10:47:00 | 21 | 14 | 58
10:48:00 | 21 | 14 | 58
10:49:00 | 21 | 14 | 58
10:50:00 | 21 | 14 | 58
10:51:00 | 21 | 14 | 58
10:52:00 | 21 | 14 | 58
10:53:00 | 21 | 14 | 58
10:54:00 | 21 | 15 | 58
10:55:00 | 21 | 15 | 58
10:56:00 | 21 | 15 | 58
10:57:00 | 21 | 15 | 58
10:58:00 | 21 | 15 | 58
10:59:00 | 21 | 15 | 58
11:00:00 | 21 | 15 | 58
11:01:00 | 21 | 15 | 58
11:02:00 | 21 | 15 | 58
11:03:00 | 21 | 15 | 58
11:04:00 | 21 | 15 | 58
11:05:00 | 21 | 15 | 58
11:06:00 | 21 | 15 | 58
11:07:00 | 21 | 15 | 58
11:08:00 | 21 | 15 | 58
11:09:00 | 21 | 15 | 58
11:10:00 | 21 | 15 | 58
11:11:00 | 21 | 15 | 58
11:12:00 | 21 | 15 | 58
11:13:00 | 21 | 15 | 58
11:14:00 | 21 | 15 | 58
11:15:00 | 21 | 15 | 58
11:16:00 | 21 | 15 | 58
11:17:00 | 21 | 15 | 58
11:18:00 | 21 | 15 | 58
11:19:00 | 21 | 15 | 58
11:20:00 | 21 | 15 | 58
11:21:00 | 21 | 15 | 58
11:22:00 | 21 | 15 | 58
11:23:00 | 21 | 15 | 58
11:24:00 | 21 | 15 | 58
11:25:00 | 21 | 15 | 58
11:26:00 | 21 | 15 | 58
11:27:00 | 21 | 15 | 58
11:28:00 | 21 | 15 | 58
11:29:00 | 21 | 15 | 58
11:30:00 | 21 | 15 | 58
11:31:00 | 21 | 15 | 58
11:32:00 | 21 | 15 | 58
11:33:00 | 21 | 15 | 58
11:34:00 | 21 | 15 | 58
11:35:00 | 21 | 15 | 58
11:36:00 | 21 | 15 | 58
11:37:00 | 21 | 15 | 57
11:38:00 | 21 | 15 | 57
11:39:00 | 21 | 15 | 57
11:40:00 | 21 | 15 | 57
11:41:00 | 21 | 15 | 57
11:42:00 | 21 | 15 | 57
11:43:00 | 21 | 15 | 57
11:44:00 | 21 | 15 | 57
11:45:00 | 21 | 15 | 57
11:46:00 | 21 | 15 | 57
11:47:00 | 21 | 15 | 57
11:48:00 | 21 | 15 | 57
11:49:00 | 21 | 15 | 57
11:50:00 | 21 | 15 | 57
11:51:00 | 21 | 15 | 57
11:52:00 | 21 | 15 | 58
11:53:00 | 21 | 15 | 57
11:54:00 | 21 | 15 | 57
11:55:00 | 21 | 15 | 57
11:56:00 | 21 | 15 | 57
11:57:00 | 21 | 15 | 57
11:58:00 | 21 | 15 | 57
11:59:00 | 21 | 15 | 57
12:00:00 | 21 | 15 | 57
12:01:00 | 21 | 15 | 57
12:02:00 | 21 | 15 | 57
12:03:00 | 21 | 15 | 57
12:04:00 | 22 | 15 | 57
12:05:00 | 21 | 15 | 57
12:06:00 | 22 | 15 | 57
12:07:00 | 21 | 14 | 57
12:08:00 | 21 | 15 | 57
12:09:00 | 21 | 15 | 57
12:10:00 | 22 | 14 | 57
12:11:00 | 22 | 14 | 57
12:12:00 | 22 | 14 | 57
12:13:00 | 22 | 14 | 57
12:14:00 | 22 | 14 | 57
12:15:00 | 22 | 14 | 57
12:16:00 | 22 | 14 | 57
12:17:00 | 22 | 14 | 57
12:18:00 | 22 | 14 | 57
12:19:00 | 22 | 14 | 57
12:20:00 | 22 | 14 | 57
12:21:00 | 22 | 14 | 57
12:22:00 | 22 | 14 | 56
12:23:00 | 22 | 14 | 56
12:24:00 | 22 | 14 | 56
12:25:00 | 22 | 14 | 56
12:26:00 | 22 | 14 | 56
12:27:00 | 22 | 14 | 56
12:28:00 | 22 | 14 | 56
12:29:00 | 22 | 14 | 56
12:30:00 | 22 | 15 | 56
12:31:00 | 22 | 15 | 56
12:32:00 | 22 | 15 | 56
12:33:00 | 22 | 15 | 56
12:34:00 | 22 | 15 | 56
12:35:00 | 22 | 14 | 56
12:36:00 | 22 | 14 | 56
12:37:00 | 22 | 15 | 56
12:38:00 | 22 | 14 | 56
12:39:00 | 22 | 14 | 56
12:40:00 | 22 | 14 | 56
12:41:00 | 22 | 14 | 56
12:42:00 | 22 | 14 | 56
12:43:00 | 22 | 14 | 56
12:44:00 | 22 | 14 | 56
12:45:00 | 22 | 14 | 56
12:46:00 | 22 | 14 | 56
12:47:00 | 22 | 14 | 56
12:48:00 | 22 | 14 | 56
12:49:00 | 22 | 14 | 56
12:50:00 | 22 | 14 | 56
12:51:00 | 22 | 14 | 56
12:52:00 | 22 | 14 | 56
12:53:00 | 22 | 14 | 56
12:54:00 | 22 | 14 | 56
12:55:00 | 22 | 14 | 56
12:56:00 | 22 | 15 | 57
12:57:00 | 22 | 15 | 57
12:58:00 | 22 | 15 | 57
12:59:00 | 22 | 15 | 57
13:00:00 | 22 | 15 | 57
13:01:00 | 22 | 15 | 57
13:02:00 | 22 | 15 | 56
13:03:00 | 22 | 15 | 57
13:04:00 | 22 | 15 | 57
13:05:00 | 22 | 15 | 56
13:06:00 | 22 | 15 | 56
13:07:00 | 22 | 15 | 56
13:08:00 | 22 | 15 | 56
13:09:00 | 22 | 15 | 56
13:10:00 | 22 | 15 | 56
13:11:00 | 22 | 15 | 56
13:12:00 | 22 | 15 | 56
13:13:00 | 22 | 15 | 56
13:14:00 | 22 | 15 | 56
13:15:00 | 22 | 15 | 56
13:16:00 | 22 | 15 | 56
13:17:00 | 22 | 15 | 56
13:18:00 | 22 | 15 | 56
13:19:00 | 22 | 15 | 56
13:20:00 | 22 | 15 | 56
13:21:00 | 22 | 15 | 56
13:22:00 | 22 | 15 | 56
13:23:00 | 22 | 15 | 56
13:24:00 | 22 | 15 | 56
13:25:00 | 22 | 15 | 56
13:26:00 | 22 | 15 | 56
13:27:00 | 22 | 15 | 56
13:28:00 | 22 | 15 | 56
13:29:00 | 22 | 15 | 56
13:30:00 | 22 | 15 | 56
13:31:00 | 22 | 15 | 56
13:32:00 | 22 | 15 | 56
13:33:00 | 22 | 15 | 56
13:34:00 | 22 | 15 | 56
13:35:00 | 22 | 15 | 56
13:36:00 | 22 | 15 | 56
13:37:00 | 22 | 15 | 56
13:38:00 | 22 | 15 | 56
13:39:00 | 22 | 15 | 56
13:40:00 | 22 | 15 | 56
13:41:00 | 22 | 15 | 56
13:42:00 | 22 | 15 | 56
13:43:00 | 22 | 15 | 56
13:44:00 | 22 | 15 | 56
13:45:00 | 22 | 15 | 56
13:46:00 | 22 | 15 | 56
13:47:00 | 22 | 15 | 55
13:48:00 | 22 | 15 | 55
13:49:00 | 22 | 15 | 56
13:50:00 | 22 | 15 | 55
13:51:00 | 22 | 15 | 55
13:52:00 | 22 | 15 | 56
13:53:00 | 22 | 15 | 56
13:54:00 | 22 | 15 | 56
13:55:00 | 22 | 15 | 56
13:56:00 | 22 | 15 | 56
13:57:00 | 22 | 15 | 56
13:58:00 | 22 | 15 | 56
13:59:00 | 22 | 15 | 56
14:00:00 | 22 | 15 | 56
14:01:00 | 22 | 15 | 56
14:02:00 | 22 | 15 | 56
14:03:00 | 22 | 15 | 56
14:04:00 | 22 | 15 | 56
14:05:00 | 22 | 15 | 56
14:06:00 | 22 | 15 | 56
14:07:00 | 22 | 15 | 56
14:08:00 | 22 | 14 | 56
14:09:00 | 22 | 14 | 56
14:10:00 | 22 | 15 | 56
14:11:00 | 22 | 14 | 56
14:12:00 | 22 | 14 | 56
14:13:00 | 22 | 14 | 56
14:14:00 | 22 | 14 | 56
14:15:00 | 22 | 14 | 56
14:16:00 | 22 | 14 | 56
14:17:00 | 22 | 14 | 56
14:18:00 | 22 | 14 | 56
14:19:00 | 22 | 14 | 56
14:20:00 | 22 | 14 | 56
14:21:00 | 22 | 14 | 55
14:22:00 | 22 | 14 | 55
14:23:00 | 22 | 14 | 55
14:24:00 | 22 | 14 | 55
14:25:00 | 22 | 14 | 55
14:26:00 | 22 | 14 | 55
14:27:00 | 22 | 15 | 55
14:28:00 | 22 | 15 | 55
14:29:00 | 22 | 15 | 55
14:30:00 | 22 | 15 | 55
14:31:00 | 22 | 15 | 55
14:32:00 | 22 | 15 | 55
14:33:00 | 22 | 15 | 55
14:34:00 | 22 | 15 | 55
14:35:00 | 22 | 15 | 55
14:36:00 | 22 | 15 | 55
14:37:00 | 22 | 15 | 55
14:38:00 | 22 | 15 | 55
14:39:00 | 22 | 15 | 55
14:40:00 | 22 | 15 | 55
14:41:00 | 22 | 15 | 55
14:42:00 | 22 | 15 | 55
14:43:00 | 22 | 15 | 55
14:44:00 | 22 | 15 | 55
14:45:00 | 22 | 15 | 55
14:46:00 | 22 | 15 | 55
14:47:00 | 22 | 15 | 55
14:48:00 | 22 | 15 | 55
14:49:00 | 22 | 15 | 55
14:50:00 | 22 | 15 | 55
14:51:00 | 22 | 15 | 55
14:52:00 | 22 | 15 | 55
14:53:00 | 22 | 15 | 55
14:54:00 | 22 | 15 | 55
14:55:00 | 22 | 15 | 55
14:56:00 | 22 | 15 | 55
14:57:00 | 22 | 15 | 55
14:58:00 | 22 | 15 | 55
14:59:00 | 22 | 15 | 55
15:00:00 | 22 | 15 | 55
15:01:00 | 22 | 15 | 55
15:02:00 | 22 | 15 | 55
15:03:00 | 22 | 15 | 55
15:04:00 | 22 | 15 | 55
15:05:00 | 22 | 15 | 55
15:06:00 | 22 | 15 | 55
15:07:00 | 22 | 15 | 55
15:08:00 | 22 | 15 | 55
15:09:00 | 22 | 15 | 55
15:10:00 | 22 | 15 | 55
15:11:00 | 22 | 15 | 55
15:12:00 | 22 | 15 | 55
15:13:00 | 22 | 14 | 55
15:14:00 | 22 | 14 | 55
15:15:00 | 22 | 14 | 55
15:16:00 | 22 | 14 | 55
15:17:00 | 22 | 14 | 55
15:18:00 | 22 | 14 | 55
15:19:00 | 22 | 14 | 55
15:20:00 | 22 | 14 | 55
15:21:00 | 22 | 14 | 55
15:22:00 | 22 | 14 | 55
15:23:00 | 22 | 14 | 55
15:24:00 | 22 | 14 | 55
15:25:00 | 22 | 14 | 55
15:26:00 | 22 | 14 | 55
15:27:00 | 22 | 14 | 55
15:28:00 | 22 | 14 | 55
15:29:00 | 22 | 14 | 55
15:30:00 | 22 | 15 | 55
15:31:00 | 22 | 15 | 55
15:32:00 | 22 | 15 | 55
15:33:00 | 22 | 15 | 55
15:34:00 | 22 | 15 | 55
15:35:00 | 22 | 15 | 55
15:36:00 | 22 | 15 | 55
15:37:00 | 22 | 15 | 55
15:38:00 | 22 | 15 | 55
15:39:00 | 22 | 15 | 55
15:40:00 | 22 | 15 | 55
15:41:00 | 22 | 15 | 55
15:42:00 | 22 | 14 | 55
15:43:00 | 22 | 14 | 55
15:44:00 | 22 | 14 | 55
15:45:00 | 22 | 14 | 55
15:46:00 | 22 | 14 | 55
15:47:00 | 22 | 14 | 55
15:48:00 | 22 | 14 | 55
15:49:00 | 22 | 14 | 55
15:50:00 | 22 | 14 | 55
15:51:00 | 22 | 14 | 55
15:52:00 | 22 | 14 | 55
15:53:00 | 22 | 14 | 55
15:54:00 | 22 | 14 | 55
15:55:00 | 22 | 14 | 55
15:56:00 | 22 | 14 | 55
15:57:00 | 22 | 15 | 55
15:58:00 | 22 | 15 | 55
15:59:00 | 22 | 15 | 55
16:00:00 | 22 | 15 | 55
16:01:00 | 22 | 15 | 55
16:02:00 | 22 | 15 | 55
16:03:00 | 22 | 15 | 55
16:04:00 | 22 | 15 | 55
16:05:00 | 22 | 15 | 55
16:06:00 | 22 | 15 | 55
16:07:00 | 22 | 15 | 55
16:08:00 | 22 | 15 | 55
16:09:00 | 22 | 15 | 55
16:10:00 | 22 | 15 | 55
16:11:00 | 22 | 15 | 55
16:12:00 | 22 | 15 | 55
16:13:00 | 22 | 15 | 55
16:14:00 | 22 | 15 | 55
16:15:00 | 22 | 15 | 55
16:16:00 | 22 | 15 | 55
16:17:00 | 22 | 15 | 55
16:18:00 | 22 | 15 | 55
16:19:00 | 22 | 15 | 55
16:20:00 | 22 | 15 | 55
16:21:00 | 22 | 15 | 55
16:22:00 | 22 | 15 | 55
16:23:00 | 22 | 15 | 55
16:24:00 | 22 | 15 | 55
16:25:00 | 22 | 15 | 55
16:26:00 | 22 | 15 | 55
16:27:00 | 22 | 15 | 55
16:28:00 | 22 | 15 | 55
16:29:00 | 22 | 15 | 55
16:30:00 | 22 | 15 | 55
16:31:00 | 22 | 15 | 55
16:32:00 | 22 | 15 | 55
16:33:00 | 22 | 15 | 55
16:34:00 | 22 | 15 | 55
16:35:00 | 22 | 15 | 55
16:36:00 | 22 | 15 | 55
16:37:00 | 22 | 15 | 55
16:38:00 | 22 | 15 | 55
16:39:00 | 22 | 15 | 55
16:40:00 | 22 | 15 | 55
16:41:00 | 22 | 15 | 55
16:42:00 | 22 | 15 | 55
16:43:00 | 22 | 15 | 55
16:44:00 | 22 | 15 | 55
16:45:00 | 22 | 15 | 55
16:46:00 | 22 | 15 | 55
16:47:00 | 22 | 15 | 55
16:48:00 | 22 | 15 | 55
16:49:00 | 22 | 15 | 55
16:50:00 | 22 | 15 | 55
16:51:00 | 22 | 15 | 55
16:52:00 | 22 | 15 | 55
16:53:00 | 22 | 15 | 55
16:54:00 | 22 | 15 | 55
16:55:00 | 22 | 14 | 55
16:56:00 | 22 | 15 | 55
16:57:00 | 22 | 14 | 55
16:58:00 | 22 | 14 | 55
16:59:00 | 22 | 14 | 55
17:00:00 | 22 | 14 | 55
17:01:00 | 22 | 14 | 55
17:02:00 | 22 | 14 | 55
17:03:00 | 22 | 14 | 55
17:04:00 | 22 | 14 | 55
17:05:00 | 22 | 14 | 55
17:06:00 | 22 | 14 | 55
17:07:00 | 22 | 14 | 55
17:08:00 | 22 | 14 | 55
17:09:00 | 22 | 14 | 55
17:10:00 | 22 | 14 | 55
17:11:00 | 22 | 15 | 56
17:12:00 | 22 | 15 | 55
17:13:00 | 22 | 15 | 55
17:14:00 | 22 | 15 | 55
17:15:00 | 22 | 15 | 55
17:16:00 | 22 | 15 | 55
17:17:00 | 22 | 15 | 55
17:18:00 | 22 | 15 | 55
17:19:00 | 22 | 15 | 55
17:20:00 | 22 | 15 | 55
17:21:00 | 22 | 15 | 55
17:22:00 | 22 | 15 | 55
17:23:00 | 22 | 15 | 55
17:24:00 | 22 | 15 | 55
17:25:00 | 22 | 15 | 55
17:26:00 | 22 | 15 | 55
17:27:00 | 22 | 15 | 55
17:28:00 | 22 | 15 | 55
17:29:00 | 22 | 15 | 55
17:30:00 | 22 | 15 | 55
17:31:00 | 22 | 15 | 55
17:32:00 | 22 | 15 | 55
17:33:00 | 22 | 15 | 55
17:34:00 | 22 | 15 | 55
17:35:00 | 22 | 15 | 55
17:36:00 | 22 | 15 | 55
17:37:00 | 22 | 15 | 55
17:38:00 | 22 | 15 | 55
17:39:00 | 22 | 15 | 55
17:40:00 | 22 | 15 | 55
17:41:00 | 22 | 15 | 55
17:42:00 | 22 | 15 | 55
17:43:00 | 22 | 15 | 55
17:44:00 | 22 | 15 | 55
17:45:00 | 22 | 15 | 55
17:46:00 | 22 | 15 | 55
17:47:00 | 22 | 15 | 55
17:48:00 | 22 | 15 | 55
17:49:00 | 22 | 15 | 55
17:50:00 | 22 | 15 | 55
17:51:00 | 22 | 15 | 55
17:52:00 | 22 | 15 | 55
17:53:00 | 22 | 15 | 55
17:54:00 | 22 | 15 | 55
17:55:00 | 22 | 15 | 55
17:56:00 | 22 | 15 | 55
17:57:00 | 22 | 15 | 55
17:58:00 | 22 | 15 | 55
17:59:00 | 22 | 15 | 55
18:00:00 | 22 | 15 | 55
18:01:00 | 22 | 15 | 55
18:02:00 | 22 | 15 | 55
18:03:00 | 22 | 15 | 55
18:04:00 | 22 | 15 | 55
18:05:00 | 22 | 15 | 55
18:06:00 | 22 | 15 | 55
18:07:00 | 22 | 15 | 55
18:08:00 | 22 | 14 | 55
18:09:00 | 22 | 14 | 55
18:10:00 | 22 | 14 | 55
18:11:00 | 22 | 14 | 55
18:12:00 | 22 | 14 | 55
18:13:00 | 22 | 14 | 55
18:14:00 | 22 | 14 | 55
18:15:00 | 22 | 14 | 55
18:16:00 | 22 | 14 | 55
18:17:00 | 22 | 14 | 55
18:18:00 | 22 | 14 | 55
18:19:00 | 22 | 14 | 55
18:20:00 | 22 | 14 | 55
18:21:00 | 22 | 14 | 55
18:22:00 | 22 | 14 | 55
18:23:00 | 22 | 15 | 55
18:24:00 | 22 | 15 | 55
18:25:00 | 22 | 15 | 55
18:26:00 | 22 | 15 | 55
18:27:00 | 22 | 15 | 55
18:28:00 | 22 | 15 | 55
18:29:00 | 22 | 15 | 55
18:30:00 | 22 | 15 | 55
18:31:00 | 22 | 15 | 55
18:32:00 | 22 | 15 | 55
18:33:00 | 22 | 15 | 55
18:34:00 | 22 | 15 | 55
18:35:00 | 22 | 15 | 55
18:36:00 | 22 | 15 | 55
18:37:00 | 22 | 15 | 55
18:38:00 | 22 | 15 | 55
18:39:00 | 22 | 15 | 55
18:40:00 | 22 | 15 | 55
18:41:00 | 22 | 15 | 55
18:42:00 | 22 | 15 | 55
18:43:00 | 22 | 15 | 55
18:44:00 | 22 | 15 | 55
18:45:00 | 22 | 15 | 55
18:46:00 | 22 | 15 | 55
18:47:00 | 22 | 15 | 55
18:48:00 | 22 | 15 | 55
18:49:00 | 22 | 15 | 55
18:50:00 | 22 | 15 | 55
18:51:00 | 22 | 15 | 55
18:52:00 | 22 | 15 | 55
18:53:00 | 22 | 15 | 55
18:54:00 | 22 | 15 | 55
18:55:00 | 22 | 15 | 55
18:56:00 | 22 | 15 | 55
18:57:00 | 22 | 15 | 55
18:58:00 | 22 | 15 | 55
18:59:00 | 22 | 15 | 55
19:00:00 | 22 | 15 | 55
19:01:00 | 22 | 15 | 55
19:02:00 | 22 | 15 | 55
19:03:00 | 22 | 0 | 38
19:04:00 | 22 | -1 | 39