## Sheet1
Колонка_1 | Колонка_2 | Колонка_3 | Колонка_4
--Test Summary--
Full Path and File Name
Instrument Name | 7222 #1
Instrument Type | Consistometer
Instrument Serial Number | 113
Test Start Date | 28.11.2002
Test Start Time | 15:32:07
Test Stop Date | 29.11.2002
Test Stop Time | 9:37:30
Test Length | 18:05:23
Final Sample Time Offset | 18:05:00
Controller Schedule Name
Sampling Period | 60 seconds
Comments | MPa: 15(30min); T: 22C(30min); field water "Cold"; CaCl2 dry-blended
Information | WellID | 1
Information | Customer | LukOil Komi
Information | CementClass | PCT-II-50
Information | CementMfr | Far East
Information | Additives | 2%CaCl2
Information | Density | 1900
Information | BHCT | 22
Information | BHST | 22
Information | FluidLoss
Information | JobType | 245 mm csg tail slurry
Calculated Value | Thickening_Time | 4:15:00
Calculated Value | Setting Time | N/A
Initial Temperature (C) | 26 C
Final Temperature (C) | 23 C
Initial Pressure (MPa) | 1 MPa
Final Pressure (MPa) | 14 MPa
Initial Consistency (Bc) | 24 Bc
Final Consistency (Bc) | 51 Bc
--Data--
Time (HH:MM:SS) | Temperature (C) | Pressure (MPa) | Consistency (Bc)
0:00:00 | 26 | 1 | 24
0:01:00 | 26 | 2 | 27
0:02:00 | 25 | 3 | 24
0:03:00 | 24 | 3 | 24
0:04:00 | 24 | 3 | 25
0:05:00 | 24 | 4 | 23
0:06:00 | 24 | 4 | 27
0:07:00 | 24 | 5 | 25
0:08:00 | 24 | 5 | 31
0:09:00 | 24 | 5 | 29
0:10:00 | 25 | 6 | 25
0:11:00 | 25 | 6 | 23
0:12:00 | 25 | 7 | 23
0:13:00 | 25 | 8 | 22
0:14:00 | 25 | 8 | 25
0:15:00 | 25 | 8 | 24
0:16:00 | 25 | 8 | 23
0:17:00 | 25 | 9 | 23
0:18:00 | 25 | 10 | 29
0:19:00 | 24 | 10 | 28
0:20:00 | 24 | 10 | 28
0:21:00 | 24 | 11 | 27
0:22:00 | 23 | 11 | 28
0:23:00 | 23 | 12 | 29
0:24:00 | 23 | 12 | 25
0:25:00 | 22 | 12 | 28
0:26:00 | 22 | 13 | 32
0:27:00 | 22 | 13 | 25
0:28:00 | 21 | 14 | 31
0:29:00 | 21 | 14 | 30
0:30:00 | 21 | 15 | 33
0:31:00 | 21 | 15 | 29
0:32:00 | 21 | 15 | 33
0:33:00 | 21 | 15 | 35
0:34:00 | 21 | 15 | 28
0:35:00 | 21 | 15 | 22
0:36:00 | 21 | 15 | 22
0:37:00 | 21 | 15 | 27
0:38:00 | 21 | 15 | 27
0:39:00 | 21 | 15 | 27
0:40:00 | 22 | 15 | 29
0:41:00 | 22 | 15 | 30
0:42:00 | 22 | 15 | 28
0:43:00 | 22 | 15 | 26
0:44:00 | 22 | 15 | 28
0:45:00 | 22 | 15 | 21
0:46:00 | 22 | 14 | 21
0:47:00 | 22 | 14 | 29
0:48:00 | 22 | 15 | 30
0:49:00 | 22 | 15 | 29
0:50:00 | 21 | 15 | 27
0:51:00 | 21 | 15 | 21
0:52:00 | 21 | 15 | 22
0:53:00 | 21 | 15 | 23
0:54:00 | 21 | 15 | 22
0:55:00 | 21 | 14 | 21
0:56:00 | 21 | 15 | 23
0:57:00 | 21 | 15 | 24
0:58:00 | 21 | 15 | 22
0:59:00 | 21 | 15 | 23
1:00:00 | 22 | 15 | 25
1:01:00 | 22 | 15 | 23
1:02:00 | 22 | 15 | 25
1:03:00 | 22 | 15 | 22
1:04:00 | 22 | 15 | 22
1:05:00 | 22 | 14 | 33
1:06:00 | 22 | 15 | 23
1:07:00 | 22 | 14 | 23
1:08:00 | 22 | 15 | 22
1:09:00 | 21 | 15 | 23
1:10:00 | 21 | 15 | 20
1:11:00 | 21 | 15 | 20
1:12:00 | 21 | 15 | 20
1:13:00 | 21 | 15 | 23
1:14:00 | 21 | 15 | 26
1:15:00 | 21 | 15 | 27
1:16:00 | 21 | 15 | 26
1:17:00 | 21 | 15 | 27
1:18:00 | 21 | 15 | 27
1:19:00 | 22 | 15 | 26
1:20:00 | 22 | 15 | 24
1:21:00 | 22 | 15 | 25
1:22:00 | 22 | 15 | 25
1:23:00 | 22 | 15 | 22
1:24:00 | 22 | 15 | 22
1:25:00 | 22 | 15 | 24
1:26:00 | 21 | 15 | 22
1:27:00 | 21 | 15 | 22
1:28:00 | 21 | 15 | 22
1:29:00 | 21 | 15 | 21
1:30:00 | 21 | 15 | 21
1:31:00 | 21 | 15 | 22
1:32:00 | 21 | 15 | 24
1:33:00 | 21 | 15 | 24
1:34:00 | 21 | 15 | 23
1:35:00 | 21 | 15 | 23
1:36:00 | 22 | 15 | 22
1:37:00 | 22 | 15 | 22
1:38:00 | 22 | 15 | 22
1:39:00 | 22 | 15 | 22
1:40:00 | 22 | 15 | 24
1:41:00 | 22 | 14 | 27
1:42:00 | 22 | 15 | 27
1:43:00 | 22 | 15 | 25
1:44:00 | 21 | 15 | 24
1:45:00 | 21 | 15 | 24
1:46:00 | 21 | 15 | 23
1:47:00 | 21 | 15 | 24
1:48:00 | 21 | 15 | 24
1:49:00 | 21 | 15 | 24
1:50:00 | 21 | 15 | 30
1:51:00 | 21 | 15 | 28
1:52:00 | 21 | 15 | 28
1:53:00 | 22 | 15 | 26
1:54:00 | 22 | 15 | 26
1:55:00 | 22 | 15 | 25
1:56:00 | 22 | 15 | 25
1:57:00 | 22 | 15 | 32
1:58:00 | 22 | 15 | 28
1:59:00 | 22 | 15 | 25
2:00:00 | 21 | 15 | 23
2:01:00 | 21 | 15 | 28
2:02:00 | 21 | 15 | 28
2:03:00 | 21 | 15 | 26
2:04:00 | 21 | 15 | 23
2:05:00 | 21 | 15 | 22
2:06:00 | 21 | 15 | 25
2:07:00 | 21 | 15 | 22
2:08:00 | 22 | 15 | 22
2:09:00 | 22 | 15 | 22
2:10:00 | 22 | 15 | 22
2:11:00 | 22 | 15 | 22
2:12:00 | 22 | 15 | 21
2:13:00 | 22 | 14 | 20
2:14:00 | 22 | 15 | 20
2:15:00 | 21 | 15 | 21
2:16:00 | 21 | 15 | 20
2:17:00 | 21 | 15 | 20
2:18:00 | 21 | 15 | 20
2:19:00 | 21 | 15 | 20
2:20:00 | 21 | 15 | 21
2:21:00 | 21 | 15 | 21
2:22:00 | 21 | 15 | 21
2:23:00 | 22 | 15 | 21
2:24:00 | 22 | 15 | 21
2:25:00 | 22 | 15 | 21
2:26:00 | 22 | 15 | 24
2:27:00 | 22 | 15 | 21
2:28:00 | 22 | 15 | 21
2:29:00 | 22 | 15 | 21
2:30:00 | 22 | 15 | 21
2:31:00 | 21 | 15 | 21
2:32:00 | 21 | 15 | 21
2:33:00 | 21 | 15 | 21
2:34:00 | 21 | 15 | 21
2:35:00 | 21 | 15 | 21
2:36:00 | 21 | 15 | 32
2:37:00 | 21 | 15 | 25
2:38:00 | 22 | 15 | 27
2:39:00 | 22 | 15 | 28
2:40:00 | 22 | 15 | 25
2:41:00 | 22 | 15 | 22
2:42:00 | 22 | 15 | 22
2:43:00 | 22 | 15 | 23
2:44:00 | 22 | 15 | 22
2:45:00 | 22 | 15 | 22
2:46:00 | 22 | 15 | 25
2:47:00 | 21 | 15 | 23
2:48:00 | 21 | 15 | 24
2:49:00 | 21 | 15 | 24
2:50:00 | 21 | 15 | 24
2:51:00 | 21 | 15 | 24
2:52:00 | 21 | 15 | 31
2:53:00 | 21 | 15 | 34
2:54:00 | 22 | 15 | 31
2:55:00 | 22 | 15 | 31
2:56:00 | 22 | 15 | 38
2:57:00 | 22 | 15 | 30
2:58:00 | 22 | 15 | 39
2:59:00 | 22 | 15 | 40
3:00:00 | 22 | 15 | 60
3:01:00 | 22 | 14 | 44
3:02:00 | 21 | 15 | 35
3:03:00 | 21 | 15 | 28
3:04:00 | 21 | 15 | 31
3:05:00 | 21 | 15 | 37
3:06:00 | 21 | 15 | 29
3:07:00 | 21 | 15 | 29
3:08:00 | 21 | 15 | 30
3:09:00 | 22 | 15 | 30
3:10:00 | 22 | 15 | 30
3:11:00 | 22 | 15 | 49
3:12:00 | 22 | 15 | 34
3:13:00 | 22 | 15 | 32
3:14:00 | 22 | 15 | 30
3:15:00 | 22 | 15 | 39
3:16:00 | 22 | 14 | 33
3:17:00 | 22 | 15 | 35
3:18:00 | 21 | 15 | 35
3:19:00 | 21 | 15 | 35
3:20:00 | 21 | 15 | 34
3:21:00 | 21 | 15 | 34
3:22:00 | 21 | 15 | 34
3:23:00 | 21 | 15 | 35
3:24:00 | 22 | 15 | 35
3:25:00 | 22 | 15 | 37
3:26:00 | 22 | 15 | 37
3:27:00 | 22 | 15 | 44
3:28:00 | 22 | 15 | 37
3:29:00 | 22 | 15 | 37
3:30:00 | 22 | 15 | 36
3:31:00 | 22 | 15 | 37
3:32:00 | 22 | 15 | 39
3:33:00 | 22 | 15 | 40
3:34:00 | 21 | 15 | 41
3:35:00 | 21 | 15 | 41
3:36:00 | 21 | 15 | 41
3:37:00 | 21 | 15 | 40
3:38:00 | 21 | 15 | 39
3:39:00 | 21 | 15 | 47
3:40:00 | 21 | 15 | 44
3:41:00 | 22 | 15 | 44
3:42:00 | 22 | 15 | 44
3:43:00 | 22 | 15 | 44
3:44:00 | 22 | 15 | 45
3:45:00 | 22 | 15 | 43
3:46:00 | 22 | 15 | 42
3:47:00 | 22 | 14 | 46
3:48:00 | 22 | 15 | 47
3:49:00 | 22 | 14 | 50
3:50:00 | 21 | 14 | 50
3:51:00 | 21 | 14 | 49
3:52:00 | 21 | 15 | 48
3:53:00 | 21 | 15 | 47
3:54:00 | 21 | 15 | 47
3:55:00 | 21 | 15 | 70
3:56:00 | 21 | 15 | 63
3:57:00 | 22 | 15 | 55
3:58:00 | 22 | 15 | 57
3:59:00 | 22 | 15 | 59
4:00:00 | 22 | 15 | 55
4:01:00 | 22 | 15 | 60
4:02:00 | 22 | 15 | 63
4:03:00 | 22 | 15 | 61
4:04:00 | 22 | 15 | 63
4:05:00 | 22 | 15 | 58
4:06:00 | 21 | 15 | 61
4:07:00 | 21 | 15 | 63
4:08:00 | 21 | 15 | 70
4:09:00 | 21 | 15 | 71
4:10:00 | 21 | 15 | 64
4:11:00 | 21 | 15 | 66
4:12:00 | 22 | 15 | 82
4:13:00 | 22 | 15 | 69
4:14:00 | 22 | 15 | 79
4:15:00 | 22 | 15 | 71
4:16:00 | 22 | 15 | 73
4:17:00 | 22 | 15 | 72
4:18:00 | 22 | 15 | 66
4:19:00 | 22 | 15 | 74
4:20:00 | 22 | 15 | 85
4:21:00 | 21 | 15 | 69
4:22:00 | 21 | 15 | 78
4:23:00 | 21 | 15 | 73
4:24:00 | 21 | 15 | 73
4:25:00 | 21 | 15 | 71
4:26:00 | 21 | 15 | 83
4:27:00 | 22 | 15 | 80
4:28:00 | 22 | 15 | 85
4:29:00 | 22 | 15 | 85
4:30:00 | 22 | 15 | 80
4:31:00 | 22 | 15 | 85
4:32:00 | 22 | 15 | 90
4:33:00 | 22 | 14 | 83
4:34:00 | 22 | 15 | 54
4:35:00 | 22 | 15 | 56
4:36:00 | 22 | 15 | 55
4:37:00 | 22 | 14 | 51
4:38:00 | 22 | 15 | 79
4:39:00 | 22 | 15 | 64
4:40:00 | 22 | 14 | 74
4:41:00 | 22 | 15 | 57
4:42:00 | 22 | 15 | 59
4:43:00 | 22 | 14 | 50
4:44:00 | 22 | 15 | 49
4:45:00 | 22 | 15 | 47
4:46:00 | 22 | 15 | 47
4:47:00 | 22 | 15 | 44
4:48:00 | 22 | 15 | 53
4:49:00 | 22 | 15 | 57
4:50:00 | 22 | 14 | 53
4:51:00 | 22 | 15 | 55
4:52:00 | 22 | 15 | 57
4:53:00 | 22 | 14 | 49
4:54:00 | 22 | 15 | 49
4:55:00 | 22 | 15 | 50
4:56:00 | 22 | 15 | 50
4:57:00 | 22 | 15 | 60
4:58:00 | 22 | 15 | 58
4:59:00 | 22 | 15 | 50
5:00:00 | 22 | 14 | 42
5:01:00 | 22 | 15 | 37
5:02:00 | 22 | 15 | 37
5:03:00 | 22 | 15 | 37
5:04:00 | 22 | 15 | 36
5:05:00 | 22 | 14 | 37
5:06:00 | 22 | 15 | 63
5:07:00 | 22 | 15 | 66
5:08:00 | 22 | 15 | 56
5:09:00 | 22 | 14 | 54
5:10:00 | 21 | 14 | 64
5:11:00 | 21 | 15 | 63
5:12:00 | 21 | 15 | 68
5:13:00 | 21 | 15 | 62
5:14:00 | 21 | 15 | 60
5:15:00 | 21 | 15 | 57
5:16:00 | 21 | 15 | 59
5:17:00 | 21 | 15 | 67
5:18:00 | 21 | 15 | 52
5:19:00 | 21 | 14 | 49
5:20:00 | 21 | 14 | 49
5:21:00 | 21 | 14 | 55
5:22:00 | 20 | 15 | 54
5:23:00 | 20 | 15 | 67
5:24:00 | 20 | 15 | 63
5:25:00 | 20 | 15 | 60
5:26:00 | 20 | 15 | 59
5:27:00 | 20 | 15 | 65
5:28:00 | 20 | 15 | 62
5:29:00 | 20 | 15 | 62
5:30:00 | 20 | 15 | 63
5:31:00 | 20 | 15 | 63
5:32:00 | 20 | 15 | 59
5:33:00 | 20 | 15 | 56
5:34:00 | 20 | 15 | 56
5:35:00 | 20 | 15 | 56
5:36:00 | 20 | 15 | 57
5:37:00 | 19 | 15 | 55
5:38:00 | 19 | 15 | 62
5:39:00 | 19 | 15 | 63
5:40:00 | 19 | 15 | 64
5:41:00 | 19 | 15 | 61
5:42:00 | 19 | 15 | 53
5:43:00 | 19 | 15 | 74
5:44:00 | 19 | 15 | 75
5:45:00 | 19 | 15 | 73
5:46:00 | 19 | 15 | 69
5:47:00 | 19 | 14 | 62
5:48:00 | 19 | 14 | 53
5:49:00 | 19 | 14 | 53
5:50:00 | 19 | 14 | 54
5:51:00 | 19 | 14 | 54
5:52:00 | 19 | 14 | 53
5:53:00 | 19 | 14 | 53
5:54:00 | 19 | 14 | 53
5:55:00 | 19 | 14 | 52
5:56:00 | 19 | 14 | 53
5:57:00 | 19 | 14 | 52
5:58:00 | 19 | 14 | 52
5:59:00 | 19 | 14 | 52
6:00:00 | 19 | 14 | 53
6:01:00 | 19 | 14 | 53
6:02:00 | 19 | 14 | 54
6:03:00 | 19 | 14 | 54
6:04:00 | 19 | 14 | 54
6:05:00 | 19 | 14 | 54
6:06:00 | 19 | 14 | 56
6:07:00 | 19 | 14 | 56
6:08:00 | 19 | 14 | 56
6:09:00 | 18 | 14 | 55
6:10:00 | 19 | 14 | 55
6:11:00 | 19 | 14 | 55
6:12:00 | 18 | 14 | 55
6:13:00 | 18 | 14 | 55
6:14:00 | 18 | 14 | 55
6:15:00 | 18 | 14 | 55
6:16:00 | 18 | 14 | 55
6:17:00 | 18 | 14 | 55
6:18:00 | 18 | 14 | 55
6:19:00 | 18 | 14 | 55
6:20:00 | 18 | 14 | 55
6:21:00 | 18 | 14 | 55
6:22:00 | 18 | 14 | 54
6:23:00 | 18 | 14 | 54
6:24:00 | 18 | 14 | 54
6:25:00 | 18 | 14 | 54
6:26:00 | 18 | 14 | 54
6:27:00 | 18 | 15 | 55
6:28:00 | 18 | 14 | 55
6:29:00 | 18 | 14 | 55
6:30:00 | 18 | 15 | 55
6:31:00 | 18 | 15 | 54
6:32:00 | 18 | 15 | 54
6:33:00 | 18 | 15 | 54
6:34:00 | 18 | 15 | 54
6:35:00 | 18 | 15 | 54
6:36:00 | 18 | 15 | 54
6:37:00 | 18 | 15 | 54
6:38:00 | 18 | 15 | 54
6:39:00 | 18 | 15 | 54
6:40:00 | 18 | 15 | 54
6:41:00 | 18 | 15 | 54
6:42:00 | 18 | 15 | 54
6:43:00 | 18 | 15 | 54
6:44:00 | 18 | 15 | 54
6:45:00 | 18 | 15 | 54
6:46:00 | 18 | 15 | 54
6:47:00 | 18 | 15 | 54
6:48:00 | 18 | 15 | 54
6:49:00 | 18 | 15 | 54
6:50:00 | 18 | 15 | 54
6:51:00 | 18 | 15 | 54
6:52:00 | 18 | 15 | 59
6:53:00 | 18 | 15 | 58
6:54:00 | 18 | 15 | 58
6:55:00 | 18 | 15 | 58
6:56:00 | 18 | 15 | 58
6:57:00 | 18 | 15 | 58
6:58:00 | 18 | 15 | 58
6:59:00 | 19 | 15 | 58
7:00:00 | 19 | 15 | 58
7:01:00 | 19 | 15 | 58
7:02:00 | 19 | 15 | 58
7:03:00 | 19 | 15 | 58
7:04:00 | 19 | 15 | 58
7:05:00 | 19 | 15 | 58
7:06:00 | 19 | 15 | 58
7:07:00 | 19 | 15 | 58
7:08:00 | 19 | 15 | 58
7:09:00 | 19 | 15 | 58
7:10:00 | 19 | 15 | 58
7:11:00 | 19 | 15 | 58
7:12:00 | 19 | 15 | 58
7:13:00 | 19 | 15 | 58
7:14:00 | 19 | 15 | 58
7:15:00 | 19 | 15 | 58
7:16:00 | 19 | 15 | 57
7:17:00 | 19 | 15 | 57
7:18:00 | 19 | 15 | 57
7:19:00 | 19 | 15 | 57
7:20:00 | 19 | 15 | 57
7:21:00 | 19 | 15 | 57
7:22:00 | 19 | 15 | 57
7:23:00 | 19 | 15 | 57
7:24:00 | 19 | 15 | 57
7:25:00 | 19 | 15 | 57
7:26:00 | 19 | 15 | 57
7:27:00 | 19 | 15 | 57
7:28:00 | 19 | 15 | 57
7:29:00 | 19 | 15 | 57
7:30:00 | 19 | 15 | 57
7:31:00 | 19 | 15 | 57
7:32:00 | 19 | 15 | 57
7:33:00 | 19 | 15 | 57
7:34:00 | 19 | 15 | 57
7:35:00 | 19 | 15 | 57
7:36:00 | 19 | 15 | 57
7:37:00 | 19 | 15 | 57
7:38:00 | 19 | 15 | 57
7:39:00 | 19 | 15 | 57
7:40:00 | 19 | 15 | 57
7:41:00 | 19 | 15 | 57
7:42:00 | 19 | 15 | 57
7:43:00 | 19 | 15 | 57
7:44:00 | 19 | 15 | 57
7:45:00 | 19 | 15 | 57
7:46:00 | 19 | 15 | 57
7:47:00 | 19 | 15 | 57
7:48:00 | 19 | 15 | 57
7:49:00 | 19 | 15 | 57
7:50:00 | 19 | 15 | 57
7:51:00 | 19 | 15 | 57
7:52:00 | 19 | 15 | 57
7:53:00 | 19 | 15 | 57
7:54:00 | 19 | 15 | 57
7:55:00 | 19 | 15 | 57
7:56:00 | 19 | 15 | 57
7:57:00 | 19 | 15 | 57
7:58:00 | 19 | 15 | 57
7:59:00 | 19 | 15 | 57
8:00:00 | 19 | 15 | 57
8:01:00 | 19 | 15 | 57
8:02:00 | 19 | 15 | 57
8:03:00 | 19 | 15 | 57
8:04:00 | 19 | 15 | 57
8:05:00 | 19 | 15 | 57
8:06:00 | 19 | 15 | 57
8:07:00 | 19 | 15 | 57
8:08:00 | 19 | 15 | 57
8:09:00 | 19 | 15 | 57
8:10:00 | 19 | 15 | 57
8:11:00 | 19 | 15 | 57
8:12:00 | 19 | 15 | 57
8:13:00 | 19 | 15 | 56
8:14:00 | 19 | 15 | 56
8:15:00 | 19 | 15 | 56
8:16:00 | 19 | 15 | 56
8:17:00 | 19 | 15 | 56
8:18:00 | 19 | 15 | 56
8:19:00 | 19 | 15 | 56
8:20:00 | 19 | 15 | 56
8:21:00 | 19 | 15 | 56
8:22:00 | 19 | 15 | 56
8:23:00 | 19 | 15 | 56
8:24:00 | 19 | 15 | 56
8:25:00 | 19 | 15 | 57
8:26:00 | 20 | 15 | 57
8:27:00 | 20 | 15 | 57
8:28:00 | 20 | 15 | 57
8:29:00 | 20 | 15 | 57
8:30:00 | 20 | 15 | 57
8:31:00 | 20 | 15 | 57
8:32:00 | 20 | 15 | 57
8:33:00 | 20 | 15 | 57
8:34:00 | 20 | 15 | 56
8:35:00 | 20 | 15 | 56
8:36:00 | 20 | 15 | 56
8:37:00 | 20 | 15 | 56
8:38:00 | 20 | 15 | 56
8:39:00 | 20 | 15 | 56
8:40:00 | 20 | 15 | 56
8:41:00 | 20 | 15 | 56
8:42:00 | 20 | 15 | 56
8:43:00 | 20 | 15 | 56
8:44:00 | 20 | 15 | 56
8:45:00 | 20 | 15 | 57
8:46:00 | 20 | 15 | 57
8:47:00 | 20 | 15 | 57
8:48:00 | 20 | 15 | 57
8:49:00 | 20 | 15 | 57
8:50:00 | 20 | 15 | 57
8:51:00 | 20 | 15 | 57
8:52:00 | 20 | 15 | 57
8:53:00 | 20 | 15 | 57
8:54:00 | 20 | 15 | 57
8:55:00 | 20 | 15 | 57
8:56:00 | 20 | 15 | 57
8:57:00 | 20 | 15 | 56
8:58:00 | 20 | 15 | 56
8:59:00 | 20 | 15 | 56
9:00:00 | 20 | 15 | 56
9:01:00 | 20 | 15 | 56
9:02:00 | 20 | 15 | 56
9:03:00 | 20 | 15 | 56
9:04:00 | 20 | 15 | 56
9:05:00 | 20 | 15 | 56
9:06:00 | 20 | 15 | 56
9:07:00 | 20 | 15 | 56
9:08:00 | 20 | 15 | 56
9:09:00 | 20 | 15 | 55
9:10:00 | 20 | 15 | 55
9:11:00 | 20 | 15 | 55
9:12:00 | 20 | 15 | 55
9:13:00 | 20 | 15 | 55
9:14:00 | 20 | 15 | 55
9:15:00 | 20 | 15 | 55
9:16:00 | 20 | 15 | 55
9:17:00 | 20 | 15 | 55
9:18:00 | 20 | 15 | 54
9:19:00 | 20 | 15 | 54
9:20:00 | 20 | 15 | 55
9:21:00 | 20 | 15 | 54
9:22:00 | 20 | 15 | 54
9:23:00 | 20 | 15 | 54
9:24:00 | 20 | 15 | 54
9:25:00 | 20 | 15 | 53
9:26:00 | 20 | 15 | 53
9:27:00 | 20 | 15 | 53
9:28:00 | 20 | 15 | 53
9:29:00 | 20 | 15 | 53
9:30:00 | 20 | 15 | 53
9:31:00 | 20 | 15 | 53
9:32:00 | 20 | 15 | 53
9:33:00 | 20 | 15 | 53
9:34:00 | 20 | 15 | 53
9:35:00 | 20 | 15 | 53
9:36:00 | 20 | 15 | 53
9:37:00 | 20 | 15 | 53
9:38:00 | 20 | 15 | 53
9:39:00 | 20 | 15 | 53
9:40:00 | 20 | 15 | 53
9:41:00 | 20 | 15 | 53
9:42:00 | 20 | 15 | 53
9:43:00 | 20 | 15 | 53
9:44:00 | 20 | 15 | 53
9:45:00 | 20 | 15 | 53
9:46:00 | 20 | 15 | 53
9:47:00 | 20 | 15 | 53
9:48:00 | 20 | 15 | 53
9:49:00 | 20 | 15 | 53
9:50:00 | 20 | 15 | 53
9:51:00 | 20 | 15 | 53
9:52:00 | 20 | 15 | 53
9:53:00 | 20 | 15 | 53
9:54:00 | 20 | 15 | 53
9:55:00 | 20 | 15 | 53
9:56:00 | 20 | 15 | 53
9:57:00 | 20 | 15 | 53
9:58:00 | 21 | 15 | 53
9:59:00 | 21 | 15 | 54
10:00:00 | 21 | 15 | 54
10:01:00 | 21 | 15 | 53
10:02:00 | 21 | 15 | 53
10:03:00 | 21 | 15 | 53
10:04:00 | 21 | 15 | 53
10:05:00 | 21 | 15 | 53
10:06:00 | 21 | 15 | 53
10:07:00 | 21 | 15 | 53
10:08:00 | 21 | 15 | 53
10:09:00 | 21 | 15 | 53
10:10:00 | 21 | 15 | 53
10:11:00 | 21 | 15 | 53
10:12:00 | 21 | 15 | 53
10:13:00 | 21 | 15 | 53
10:14:00 | 21 | 15 | 53
10:15:00 | 21 | 15 | 53
10:16:00 | 21 | 15 | 53
10:17:00 | 21 | 15 | 53
10:18:00 | 21 | 15 | 53
10:19:00 | 21 | 15 | 53
10:20:00 | 21 | 15 | 53
10:21:00 | 21 | 15 | 53
10:22:00 | 21 | 15 | 53
10:23:00 | 21 | 15 | 52
10:24:00 | 21 | 15 | 52
10:25:00 | 21 | 15 | 52
10:26:00 | 21 | 15 | 52
10:27:00 | 21 | 15 | 53
10:28:00 | 21 | 15 | 53
10:29:00 | 21 | 15 | 53
10:30:00 | 21 | 15 | 53
10:31:00 | 21 | 15 | 53
10:32:00 | 21 | 15 | 53
10:33:00 | 21 | 15 | 53
10:34:00 | 21 | 15 | 53
10:35:00 | 21 | 15 | 53
10:36:00 | 21 | 15 | 52
10:37:00 | 21 | 15 | 53
10:38:00 | 21 | 15 | 53
10:39:00 | 21 | 15 | 53
10:40:00 | 21 | 15 | 53
10:41:00 | 21 | 15 | 53
10:42:00 | 21 | 15 | 53
10:43:00 | 21 | 15 | 52
10:44:00 | 21 | 15 | 52
10:45:00 | 21 | 15 | 52
10:46:00 | 21 | 15 | 52
10:47:00 | 21 | 15 | 52
10:48:00 | 21 | 15 | 52
10:49:00 | 21 | 15 | 52
10:50:00 | 21 | 15 | 52
10:51:00 | 21 | 15 | 52
10:52:00 | 21 | 15 | 52
10:53:00 | 21 | 15 | 52
10:54:00 | 21 | 15 | 52
10:55:00 | 21 | 15 | 52
10:56:00 | 21 | 15 | 52
10:57:00 | 21 | 15 | 52
10:58:00 | 21 | 15 | 52
10:59:00 | 21 | 15 | 52
11:00:00 | 21 | 15 | 52
11:01:00 | 21 | 15 | 52
11:02:00 | 21 | 15 | 52
11:03:00 | 21 | 15 | 52
11:04:00 | 21 | 15 | 52
11:05:00 | 21 | 15 | 52
11:06:00 | 21 | 15 | 52
11:07:00 | 21 | 15 | 52
11:08:00 | 21 | 15 | 52
11:09:00 | 21 | 15 | 52
11:10:00 | 21 | 15 | 52
11:11:00 | 21 | 15 | 52
11:12:00 | 21 | 15 | 53
11:13:00 | 21 | 15 | 54
11:14:00 | 21 | 15 | 54
11:15:00 | 21 | 15 | 53
11:16:00 | 21 | 15 | 54
11:17:00 | 21 | 15 | 54
11:18:00 | 21 | 15 | 54
11:19:00 | 21 | 15 | 54
11:20:00 | 21 | 15 | 54
11:21:00 | 21 | 15 | 59
11:22:00 | 21 | 15 | 59
11:23:00 | 21 | 15 | 59
11:24:00 | 21 | 15 | 59
11:25:00 | 21 | 15 | 58
11:26:00 | 21 | 15 | 58
11:27:00 | 21 | 15 | 58
11:28:00 | 21 | 15 | 58
11:29:00 | 21 | 15 | 58
11:30:00 | 21 | 15 | 58
11:31:00 | 21 | 15 | 57
11:32:00 | 21 | 15 | 57
11:33:00 | 21 | 15 | 57
11:34:00 | 21 | 15 | 57
11:35:00 | 21 | 15 | 57
11:36:00 | 21 | 15 | 57
11:37:00 | 21 | 15 | 57
11:38:00 | 21 | 15 | 57
11:39:00 | 21 | 15 | 57
11:40:00 | 21 | 15 | 57
11:41:00 | 21 | 15 | 57
11:42:00 | 21 | 15 | 57
11:43:00 | 21 | 15 | 57
11:44:00 | 21 | 15 | 57
11:45:00 | 21 | 15 | 57
11:46:00 | 21 | 15 | 57
11:47:00 | 21 | 15 | 57
11:48:00 | 21 | 15 | 57
11:49:00 | 21 | 15 | 57
11:50:00 | 21 | 15 | 57
11:51:00 | 21 | 15 | 57
11:52:00 | 21 | 15 | 57
11:53:00 | 21 | 15 | 57
11:54:00 | 21 | 15 | 57
11:55:00 | 21 | 15 | 57
11:56:00 | 21 | 15 | 57
11:57:00 | 21 | 15 | 57
11:58:00 | 21 | 15 | 57
11:59:00 | 21 | 15 | 56
12:00:00 | 21 | 15 | 56
12:01:00 | 21 | 15 | 56
12:02:00 | 21 | 15 | 56
12:03:00 | 21 | 15 | 56
12:04:00 | 21 | 15 | 56
12:05:00 | 21 | 15 | 56
12:06:00 | 21 | 15 | 56
12:07:00 | 21 | 15 | 56
12:08:00 | 21 | 15 | 56
12:09:00 | 22 | 15 | 56
12:10:00 | 21 | 15 | 56
12:11:00 | 22 | 15 | 55
12:12:00 | 22 | 15 | 55
12:13:00 | 22 | 15 | 55
12:14:00 | 22 | 15 | 55
12:15:00 | 22 | 15 | 55
12:16:00 | 22 | 15 | 55
12:17:00 | 22 | 15 | 55
12:18:00 | 22 | 15 | 55
12:19:00 | 22 | 15 | 55
12:20:00 | 22 | 15 | 55
12:21:00 | 22 | 15 | 55
12:22:00 | 22 | 15 | 55
12:23:00 | 22 | 15 | 55
12:24:00 | 22 | 15 | 55
12:25:00 | 22 | 15 | 55
12:26:00 | 22 | 15 | 54
12:27:00 | 22 | 15 | 54
12:28:00 | 22 | 15 | 54
12:29:00 | 22 | 15 | 54
12:30:00 | 22 | 15 | 54
12:31:00 | 22 | 15 | 54
12:32:00 | 22 | 15 | 54
12:33:00 | 22 | 15 | 54
12:34:00 | 22 | 15 | 54
12:35:00 | 22 | 15 | 54
12:36:00 | 22 | 15 | 54
12:37:00 | 22 | 15 | 54
12:38:00 | 22 | 15 | 54
12:39:00 | 22 | 15 | 55
12:40:00 | 22 | 15 | 55
12:41:00 | 22 | 15 | 55
12:42:00 | 22 | 15 | 55
12:43:00 | 22 | 15 | 55
12:44:00 | 22 | 15 | 55
12:45:00 | 22 | 15 | 55
12:46:00 | 22 | 15 | 55
12:47:00 | 22 | 15 | 55
12:48:00 | 22 | 15 | 55
12:49:00 | 22 | 15 | 55
12:50:00 | 22 | 15 | 54
12:51:00 | 22 | 15 | 54
12:52:00 | 22 | 15 | 54
12:53:00 | 22 | 15 | 54
12:54:00 | 22 | 15 | 54
12:55:00 | 22 | 15 | 54
12:56:00 | 22 | 15 | 54
12:57:00 | 22 | 15 | 54
12:58:00 | 22 | 15 | 54
12:59:00 | 22 | 15 | 54
13:00:00 | 22 | 15 | 54
13:01:00 | 22 | 15 | 54
13:02:00 | 22 | 15 | 54
13:03:00 | 22 | 15 | 54
13:04:00 | 22 | 15 | 54
13:05:00 | 22 | 15 | 54
13:06:00 | 22 | 15 | 54
13:07:00 | 22 | 15 | 54
13:08:00 | 22 | 15 | 54
13:09:00 | 22 | 15 | 54
13:10:00 | 22 | 15 | 54
13:11:00 | 22 | 15 | 54
13:12:00 | 22 | 15 | 54
13:13:00 | 22 | 15 | 54
13:14:00 | 22 | 15 | 54
13:15:00 | 22 | 15 | 54
13:16:00 | 22 | 15 | 54
13:17:00 | 22 | 15 | 54
13:18:00 | 22 | 15 | 54
13:19:00 | 22 | 15 | 54
13:20:00 | 22 | 15 | 55
13:21:00 | 22 | 15 | 55
13:22:00 | 22 | 15 | 55
13:23:00 | 22 | 15 | 55
13:24:00 | 22 | 15 | 55
13:25:00 | 22 | 15 | 55
13:26:00 | 22 | 15 | 55
13:27:00 | 22 | 15 | 55
13:28:00 | 22 | 15 | 56
13:29:00 | 22 | 15 | 56
13:30:00 | 22 | 15 | 56
13:31:00 | 22 | 15 | 56
13:32:00 | 22 | 15 | 56
13:33:00 | 22 | 15 | 56
13:34:00 | 22 | 15 | 57
13:35:00 | 22 | 15 | 57
13:36:00 | 22 | 15 | 57
13:37:00 | 22 | 15 | 57
13:38:00 | 22 | 15 | 57
13:39:00 | 22 | 15 | 57
13:40:00 | 22 | 15 | 57
13:41:00 | 22 | 15 | 57
13:42:00 | 22 | 15 | 57
13:43:00 | 22 | 15 | 57
13:44:00 | 22 | 15 | 55
13:45:00 | 22 | 15 | 55
13:46:00 | 22 | 15 | 55
13:47:00 | 22 | 15 | 55
13:48:00 | 22 | 15 | 55
13:49:00 | 22 | 15 | 55
13:50:00 | 22 | 15 | 54
13:51:00 | 22 | 15 | 54
13:52:00 | 22 | 15 | 54
13:53:00 | 22 | 15 | 54
13:54:00 | 22 | 15 | 54
13:55:00 | 22 | 15 | 54
13:56:00 | 22 | 15 | 54
13:57:00 | 22 | 15 | 54
13:58:00 | 22 | 15 | 54
13:59:00 | 22 | 15 | 54
14:00:00 | 22 | 15 | 54
14:01:00 | 22 | 15 | 54
14:02:00 | 22 | 15 | 54
14:03:00 | 22 | 15 | 54
14:04:00 | 22 | 15 | 54
14:05:00 | 22 | 15 | 54
14:06:00 | 22 | 15 | 54
14:07:00 | 22 | 15 | 54
14:08:00 | 22 | 15 | 54
14:09:00 | 22 | 15 | 54
14:10:00 | 22 | 15 | 53
14:11:00 | 22 | 15 | 53
14:12:00 | 22 | 15 | 53
14:13:00 | 22 | 15 | 53
14:14:00 | 22 | 15 | 53
14:15:00 | 22 | 15 | 53
14:16:00 | 22 | 15 | 52
14:17:00 | 22 | 15 | 52
14:18:00 | 22 | 15 | 52
14:19:00 | 22 | 15 | 52
14:20:00 | 22 | 15 | 52
14:21:00 | 22 | 15 | 52
14:22:00 | 22 | 15 | 52
14:23:00 | 22 | 15 | 52
14:24:00 | 22 | 15 | 52
14:25:00 | 22 | 15 | 52
14:26:00 | 22 | 15 | 52
14:27:00 | 22 | 15 | 52
14:28:00 | 22 | 15 | 52
14:29:00 | 22 | 15 | 52
14:30:00 | 22 | 15 | 52
14:31:00 | 22 | 15 | 52
14:32:00 | 22 | 15 | 51
14:33:00 | 22 | 15 | 51
14:34:00 | 22 | 15 | 50
14:35:00 | 22 | 15 | 50
14:36:00 | 22 | 15 | 51
14:37:00 | 22 | 15 | 51
14:38:00 | 22 | 15 | 51
14:39:00 | 22 | 15 | 51
14:40:00 | 22 | 15 | 51
14:41:00 | 22 | 15 | 50
14:42:00 | 22 | 15 | 51
14:43:00 | 22 | 15 | 51
14:44:00 | 22 | 15 | 51
14:45:00 | 22 | 15 | 51
14:46:00 | 22 | 15 | 51
14:47:00 | 22 | 15 | 51
14:48:00 | 22 | 15 | 51
14:49:00 | 22 | 15 | 51
14:50:00 | 22 | 15 | 51
14:51:00 | 22 | 15 | 50
14:52:00 | 22 | 15 | 50
14:53:00 | 22 | 15 | 51
14:54:00 | 22 | 15 | 50
14:55:00 | 22 | 15 | 50
14:56:00 | 22 | 15 | 49
14:57:00 | 22 | 15 | 47
14:58:00 | 22 | 15 | 48
14:59:00 | 22 | 15 | 48
15:00:00 | 22 | 15 | 50
15:01:00 | 22 | 15 | 51
15:02:00 | 22 | 15 | 51
15:03:00 | 22 | 15 | 51
15:04:00 | 22 | 15 | 51
15:05:00 | 22 | 15 | 50
15:06:00 | 22 | 15 | 51
15:07:00 | 22 | 15 | 51
15:08:00 | 22 | 15 | 51
15:09:00 | 22 | 15 | 51
15:10:00 | 22 | 15 | 51
15:11:00 | 22 | 15 | 51
15:12:00 | 22 | 15 | 51
15:13:00 | 22 | 15 | 51
15:14:00 | 22 | 15 | 51
15:15:00 | 22 | 15 | 51
15:16:00 | 22 | 15 | 51
15:17:00 | 22 | 15 | 51
15:18:00 | 22 | 15 | 51
15:19:00 | 22 | 15 | 51
15:20:00 | 22 | 15 | 51
15:21:00 | 22 | 15 | 51
15:22:00 | 22 | 15 | 51
15:23:00 | 22 | 15 | 51
15:24:00 | 22 | 15 | 51
15:25:00 | 22 | 15 | 51
15:26:00 | 22 | 15 | 51
15:27:00 | 22 | 15 | 51
15:28:00 | 22 | 15 | 51
15:29:00 | 22 | 15 | 51
15:30:00 | 22 | 15 | 51
15:31:00 | 22 | 15 | 51
15:32:00 | 22 | 15 | 51
15:33:00 | 22 | 15 | 51
15:34:00 | 22 | 15 | 51
15:35:00 | 22 | 15 | 51
15:36:00 | 22 | 15 | 51
15:37:00 | 22 | 15 | 50
15:38:00 | 22 | 15 | 50
15:39:00 | 22 | 15 | 50
15:40:00 | 22 | 15 | 51
15:41:00 | 22 | 15 | 51
15:42:00 | 22 | 15 | 51
15:43:00 | 22 | 15 | 51
15:44:00 | 22 | 15 | 51
15:45:00 | 22 | 15 | 51
15:46:00 | 22 | 15 | 51
15:47:00 | 22 | 15 | 51
15:48:00 | 22 | 15 | 51
15:49:00 | 22 | 15 | 52
15:50:00 | 22 | 15 | 52
15:51:00 | 22 | 15 | 52
15:52:00 | 22 | 15 | 52
15:53:00 | 22 | 15 | 52
15:54:00 | 22 | 15 | 52
15:55:00 | 22 | 15 | 51
15:56:00 | 22 | 15 | 52
15:57:00 | 22 | 15 | 51
15:58:00 | 22 | 15 | 51
15:59:00 | 22 | 15 | 51
16:00:00 | 22 | 15 | 51
16:01:00 | 23 | 15 | 51
16:02:00 | 23 | 15 | 51
16:03:00 | 23 | 15 | 51
16:04:00 | 23 | 15 | 51
16:05:00 | 23 | 15 | 51
16:06:00 | 23 | 15 | 51
16:07:00 | 23 | 15 | 51
16:08:00 | 23 | 15 | 51
16:09:00 | 23 | 15 | 51
16:10:00 | 23 | 15 | 51
16:11:00 | 23 | 15 | 49
16:12:00 | 23 | 15 | 49
16:13:00 | 23 | 15 | 52
16:14:00 | 23 | 15 | 52
16:15:00 | 23 | 15 | 52
16:16:00 | 23 | 15 | 52
16:17:00 | 23 | 15 | 52
16:18:00 | 23 | 15 | 52
16:19:00 | 23 | 15 | 52
16:20:00 | 23 | 15 | 52
16:21:00 | 23 | 15 | 52
16:22:00 | 23 | 14 | 52
16:23:00 | 23 | 14 | 52
16:24:00 | 23 | 14 | 52
16:25:00 | 23 | 14 | 52
16:26:00 | 23 | 14 | 52
16:27:00 | 23 | 14 | 52
16:28:00 | 23 | 14 | 51
16:29:00 | 23 | 14 | 51
16:30:00 | 23 | 14 | 51
16:31:00 | 23 | 14 | 52
16:32:00 | 23 | 14 | 52
16:33:00 | 23 | 14 | 52
16:34:00 | 23 | 14 | 52
16:35:00 | 23 | 14 | 52
16:36:00 | 23 | 14 | 51
16:37:00 | 23 | 14 | 51
16:38:00 | 23 | 14 | 51
16:39:00 | 23 | 14 | 51
16:40:00 | 23 | 14 | 51
16:41:00 | 23 | 14 | 51
16:42:00 | 23 | 15 | 51
16:43:00 | 23 | 15 | 51
16:44:00 | 23 | 15 | 51
16:45:00 | 23 | 15 | 51
16:46:00 | 23 | 15 | 51
16:47:00 | 23 | 15 | 51
16:48:00 | 23 | 15 | 51
16:49:00 | 23 | 15 | 51
16:50:00 | 23 | 15 | 51
16:51:00 | 23 | 15 | 51
16:52:00 | 23 | 15 | 51
16:53:00 | 23 | 15 | 51
16:54:00 | 23 | 15 | 51
16:55:00 | 23 | 15 | 51
16:56:00 | 23 | 15 | 51
16:57:00 | 23 | 15 | 51
16:58:00 | 23 | 15 | 51
16:59:00 | 23 | 15 | 51
17:00:00 | 23 | 15 | 51
17:01:00 | 23 | 15 | 51
17:02:00 | 23 | 15 | 51
17:03:00 | 23 | 15 | 51
17:04:00 | 23 | 15 | 51
17:05:00 | 23 | 15 | 51
17:06:00 | 23 | 15 | 51
17:07:00 | 23 | 15 | 51
17:08:00 | 23 | 15 | 51
17:09:00 | 23 | 15 | 51
17:10:00 | 23 | 15 | 51
17:11:00 | 23 | 15 | 51
17:12:00 | 23 | 15 | 51
17:13:00 | 23 | 15 | 51
17:14:00 | 23 | 15 | 51
17:15:00 | 23 | 15 | 51
17:16:00 | 23 | 15 | 51
17:17:00 | 23 | 15 | 51
17:18:00 | 23 | 15 | 51
17:19:00 | 23 | 15 | 51
17:20:00 | 23 | 15 | 51
17:21:00 | 23 | 15 | 51
17:22:00 | 23 | 15 | 51
17:23:00 | 23 | 15 | 51
17:24:00 | 23 | 15 | 51
17:25:00 | 23 | 15 | 51
17:26:00 | 23 | 15 | 51
17:27:00 | 23 | 15 | 51
17:28:00 | 23 | 15 | 51
17:29:00 | 23 | 15 | 51
17:30:00 | 23 | 15 | 50
17:31:00 | 23 | 15 | 50
17:32:00 | 23 | 15 | 50
17:33:00 | 23 | 15 | 50
17:34:00 | 23 | 15 | 50
17:35:00 | 23 | 15 | 50
17:36:00 | 23 | 15 | 50
17:37:00 | 23 | 15 | 50
17:38:00 | 23 | 15 | 50
17:39:00 | 23 | 15 | 50
17:40:00 | 23 | 15 | 50
17:41:00 | 23 | 15 | 50
17:42:00 | 23 | 15 | 50
17:43:00 | 23 | 15 | 50
17:44:00 | 23 | 15 | 50
17:45:00 | 23 | 15 | 50
17:46:00 | 23 | 15 | 50
17:47:00 | 23 | 15 | 50
17:48:00 | 23 | 15 | 50
17:49:00 | 23 | 15 | 50
17:50:00 | 23 | 15 | 50
17:51:00 | 23 | 15 | 51
17:52:00 | 23 | 15 | 51
17:53:00 | 23 | 14 | 51
17:54:00 | 23 | 14 | 51
17:55:00 | 23 | 14 | 51
17:56:00 | 23 | 14 | 51
17:57:00 | 23 | 14 | 51
17:58:00 | 23 | 14 | 51
17:59:00 | 23 | 14 | 51
18:00:00 | 23 | 14 | 51
18:01:00 | 23 | 14 | 52
18:02:00 | 23 | 14 | 52
18:03:00 | 23 | 14 | 52
18:04:00 | 23 | 14 | 52
18:05:00 | 23 | 14 | 51