## Sheet1
Колонка_1 | Колонка_2 | Колонка_3 | Колонка_4
--Test Summary--
Full Path and File Name
Instrument Name | 7222 #1
Instrument Type | Consistometer
Instrument Serial Number | 113
Test Start Date | 02.09.2002
Test Start Time | 9:56:34
Test Stop Date | 02.09.2002
Test Stop Time | 11:30:45
Test Length | 1:34:11
Final Sample Time Offset | 1:34:00
Controller Schedule Name
Sampling Period | 60 seconds
Comments | MPa:25(40min) T:47(40min)
Information | WellID | 30
Information | Customer | KomiOil-Usinsk
Information | CementClass | PCT-II-50
Information | CementMfr | Sukhoy Log
Information | Additives | 1%TDF-1+0.3%D-19
Information | Density | 1900
Information | BHCT | 47
Information | BHST | 57
Information | FluidLoss
Information | JobType | 245 mm csg tail slurry
Calculated Value | Thickening_Time | N/A
Calculated Value | Setting Time | N/A
Initial Temperature (C) | 26 C
Final Temperature (C) | 47 C
Initial Pressure (MPa) | 1 MPa
Final Pressure (MPa) | 25 MPa
Initial Consistency (Bc) | 21 Bc
Final Consistency (Bc) | 77 Bc
--Data--
Time (HH:MM:SS) | Temperature (C) | Pressure (MPa) | Consistency (Bc)
0:00:00 | 26 | 1 | 21
0:01:00 | 26 | 2 | 18
0:02:00 | 26 | 2 | 17
0:03:00 | 26 | 3 | 18
0:04:00 | 26 | 4 | 17
0:05:00 | 26 | 5 | 19
0:06:00 | 27 | 5 | 18
0:07:00 | 27 | 6 | 17
0:08:00 | 28 | 7 | 17
0:09:00 | 29 | 7 | 28
0:10:00 | 30 | 8 | 26
0:11:00 | 30 | 8 | 27
0:12:00 | 31 | 9 | 28
0:13:00 | 32 | 9 | 26
0:14:00 | 33 | 10 | 23
0:15:00 | 33 | 10 | 44
0:16:00 | 34 | 11 | 33
0:17:00 | 35 | 11 | 33
0:18:00 | 36 | 12 | 35
0:19:00 | 36 | 12 | 26
0:20:00 | 37 | 13 | 29
0:21:00 | 37 | 14 | 38
0:22:00 | 38 | 14 | 28
0:23:00 | 38 | 15 | 30
0:24:00 | 39 | 16 | 29
0:25:00 | 39 | 16 | 30
0:26:00 | 40 | 17 | 30
0:27:00 | 40 | 17 | 29
0:28:00 | 40 | 18 | 33
0:29:00 | 41 | 18 | 31
0:30:00 | 41 | 19 | 33
0:31:00 | 42 | 20 | 35
0:32:00 | 42 | 20 | 32
0:33:00 | 43 | 20 | 33
0:34:00 | 43 | 21 | 38
0:35:00 | 44 | 22 | 35
0:36:00 | 44 | 22 | 35
0:37:00 | 45 | 23 | 33
0:38:00 | 45 | 23 | 31
0:39:00 | 46 | 24 | 31
0:40:00 | 46 | 24 | 30
0:41:00 | 47 | 25 | 33
0:42:00 | 47 | 25 | 31
0:43:00 | 48 | 25 | 29
0:44:00 | 48 | 25 | 31
0:45:00 | 49 | 25 | 30
0:46:00 | 49 | 25 | 37
0:47:00 | 49 | 25 | 33
0:48:00 | 49 | 25 | 45
0:49:00 | 49 | 24 | 31
0:50:00 | 48 | 25 | 32
0:51:00 | 48 | 25 | 34
0:52:00 | 48 | 25 | 45
0:53:00 | 47 | 25 | 27
0:54:00 | 47 | 25 | 30
0:55:00 | 46 | 25 | 29
0:56:00 | 46 | 25 | 30
0:57:00 | 46 | 26 | 44
0:58:00 | 45 | 25 | 30
0:59:00 | 45 | 26 | 33
1:00:00 | 45 | 26 | 36
1:01:00 | 46 | 26 | 34
1:02:00 | 46 | 26 | 36
1:03:00 | 46 | 26 | 43
1:04:00 | 46 | 25 | 38
1:05:00 | 46 | 25 | 37
1:06:00 | 47 | 25 | 33
1:07:00 | 47 | 25 | 33
1:08:00 | 47 | 25 | 35
1:09:00 | 47 | 25 | 43
1:10:00 | 47 | 25 | 34
1:11:00 | 47 | 25 | 31
1:12:00 | 47 | 25 | 46
1:13:00 | 47 | 25 | 42
1:14:00 | 47 | 25 | 44
1:15:00 | 47 | 25 | 33
1:16:00 | 47 | 25 | 37
1:17:00 | 47 | 25 | 33
1:18:00 | 47 | 25 | 40
1:19:00 | 47 | 25 | 35
1:20:00 | 47 | 25 | 40
1:21:00 | 47 | 25 | 29
1:22:00 | 47 | 25 | 41
1:23:00 | 47 | 25 | 44
1:24:00 | 47 | 25 | 60
1:25:00 | 47 | 25 | 44
1:26:00 | 47 | 25 | 42
1:27:00 | 47 | 25 | 47
1:28:00 | 47 | 25 | -1
1:29:00 | 47 | 25 | 52
1:30:00 | 47 | 25 | 52
1:31:00 | 47 | 25 | 52
1:32:00 | 47 | 25 | 53
1:33:00 | 47 | 25 | 60
1:34:00 | 47 | 25 | 77