## Sheet1
Колонка_1 | Колонка_2 | Колонка_3 | Колонка_4
--Test Summary--
Full Path and File Name
Instrument Name | 7222 #1
Instrument Type | Consistometer
Instrument Serial Number | 113
Test Start Date | 14.06.2002
Test Start Time | 22:20:05
Test Stop Date | 15.06.2002
Test Stop Time | 0:52:12
Test Length | 2:32:07
Final Sample Time Offset | 2:32:00
Controller Schedule Name
Sampling Period | 60 seconds
Comments | MPa: 38.7(20min); T: 45C(20min); tap water.
Information | WellID
Information | Customer | Petro-Aliance
Information | CementClass | A
Information | CementMfr
Information | Additives | no
Information | Density | 1900
Information | BHCT | 45
Information | BHST
Information | FluidLoss
Information | JobType | Standart test
Calculated Value | Thickening_Time | N/A
Calculated Value | Setting Time | N/A
Initial Temperature (C) | 27 C
Final Temperature (C) | 44 C
Initial Pressure (MPa) | 1 MPa
Final Pressure (MPa) | 39 MPa
Initial Consistency (Bc) | 13 Bc
Final Consistency (Bc) | 72 Bc
--Data--
Time (HH:MM:SS) | Temperature (C) | Pressure (MPa) | Consistency (Bc)
0:00:00 | 27 | 1 | 13
0:01:00 | 27 | 3 | 14
0:02:00 | 28 | 5 | 14
0:03:00 | 28 | 7 | 14
0:04:00 | 28 | 9 | 14
0:05:00 | 28 | 11 | 15
0:06:00 | 29 | 12 | 15
0:07:00 | 30 | 14 | 15
0:08:00 | 30 | 16 | 16
0:09:00 | 31 | 18 | 14
0:10:00 | 32 | 20 | 15
0:11:00 | 33 | 22 | 14
0:12:00 | 35 | 23 | 13
0:13:00 | 36 | 25 | 14
0:14:00 | 37 | 27 | 14
0:15:00 | 38 | 29 | 14
0:16:00 | 39 | 31 | 15
0:17:00 | 40 | 33 | 15
0:18:00 | 42 | 35 | 16
0:19:00 | 43 | 36 | 16
0:20:00 | 44 | 38 | 15
0:21:00 | 44 | 39 | 14
0:22:00 | 45 | 39 | 14
0:23:00 | 46 | 39 | 15
0:24:00 | 46 | 39 | 14
0:25:00 | 47 | 39 | 14
0:26:00 | 47 | 39 | 14
0:27:00 | 47 | 39 | 14
0:28:00 | 47 | 39 | 14
0:29:00 | 46 | 39 | 14
0:30:00 | 46 | 39 | 14
0:31:00 | 46 | 39 | 14
0:32:00 | 46 | 39 | 14
0:33:00 | 45 | 39 | 15
0:34:00 | 45 | 39 | 14
0:35:00 | 45 | 39 | 14
0:36:00 | 44 | 39 | 14
0:37:00 | 44 | 39 | 14
0:38:00 | 44 | 39 | 14
0:39:00 | 44 | 39 | 14
0:40:00 | 43 | 39 | 16
0:41:00 | 43 | 39 | 14
0:42:00 | 43 | 39 | 14
0:43:00 | 43 | 39 | 14
0:44:00 | 43 | 40 | 14
0:45:00 | 43 | 40 | 14
0:46:00 | 43 | 40 | 15
0:47:00 | 43 | 40 | 14
0:48:00 | 43 | 40 | 14
0:49:00 | 43 | 40 | 14
0:50:00 | 43 | 40 | 14
0:51:00 | 43 | 40 | 14
0:52:00 | 43 | 40 | 14
0:53:00 | 43 | 40 | 15
0:54:00 | 43 | 40 | 15
0:55:00 | 44 | 40 | 15
0:56:00 | 44 | 40 | 15
0:57:00 | 44 | 40 | 14
0:58:00 | 44 | 40 | 15
0:59:00 | 44 | 39 | 15
1:00:00 | 44 | 39 | 15
1:01:00 | 44 | 39 | 15
1:02:00 | 44 | 39 | 15
1:03:00 | 44 | 39 | 15
1:04:00 | 44 | 39 | 15
1:05:00 | 44 | 39 | 15
1:06:00 | 44 | 39 | 15
1:07:00 | 43 | 39 | 15
1:08:00 | 43 | 39 | 15
1:09:00 | 43 | 39 | 15
1:10:00 | 43 | 39 | 15
1:11:00 | 43 | 39 | 15
1:12:00 | 43 | 39 | 15
1:13:00 | 43 | 39 | 15
1:14:00 | 43 | 39 | 15
1:15:00 | 43 | 39 | 15
1:16:00 | 43 | 39 | 15
1:17:00 | 43 | 39 | 15
1:18:00 | 43 | 39 | 15
1:19:00 | 44 | 39 | 15
1:20:00 | 44 | 39 | 15
1:21:00 | 44 | 39 | 15
1:22:00 | 44 | 39 | 19
1:23:00 | 44 | 39 | 19
1:24:00 | 44 | 39 | 19
1:25:00 | 44 | 39 | 18
1:26:00 | 44 | 39 | 18
1:27:00 | 44 | 39 | 18
1:28:00 | 44 | 39 | 18
1:29:00 | 44 | 39 | 18
1:30:00 | 44 | 39 | 18
1:31:00 | 43 | 39 | 18
1:32:00 | 44 | 39 | 22
1:33:00 | 43 | 39 | 22
1:34:00 | 43 | 39 | 22
1:35:00 | 43 | 39 | 22
1:36:00 | 43 | 39 | 22
1:37:00 | 43 | 39 | 25
1:38:00 | 44 | 39 | 25
1:39:00 | 44 | 39 | 25
1:40:00 | 44 | 39 | 25
1:41:00 | 44 | 39 | 25
1:42:00 | 44 | 39 | 28
1:43:00 | 44 | 39 | 28
1:44:00 | 44 | 39 | 28
1:45:00 | 44 | 39 | 28
1:46:00 | 44 | 39 | 29
1:47:00 | 44 | 39 | 30
1:48:00 | 44 | 39 | 32
1:49:00 | 44 | 39 | 31
1:50:00 | 44 | 39 | 31
1:51:00 | 44 | 39 | 32
1:52:00 | 44 | 39 | 32
1:53:00 | 44 | 39 | 32
1:54:00 | 44 | 39 | 33
1:55:00 | 44 | 39 | 34
1:56:00 | 44 | 39 | 34
1:57:00 | 44 | 39 | 35
1:58:00 | 44 | 39 | 36
1:59:00 | 44 | 39 | 36
2:00:00 | 44 | 39 | 36
2:01:00 | 44 | 39 | 36
2:02:00 | 44 | 39 | 37
2:03:00 | 44 | 39 | 39
2:04:00 | 44 | 39 | 40
2:05:00 | 44 | 39 | 40
2:06:00 | 44 | 39 | 40
2:07:00 | 44 | 39 | 40
2:08:00 | 44 | 39 | 42
2:09:00 | 44 | 39 | 42
2:10:00 | 44 | 39 | 43
2:11:00 | 44 | 39 | 43
2:12:00 | 44 | 39 | 45
2:13:00 | 44 | 39 | 45
2:14:00 | 44 | 39 | 45
2:15:00 | 44 | 39 | 45
2:16:00 | 44 | 39 | 46
2:17:00 | 44 | 39 | 48
2:18:00 | 44 | 39 | 49
2:19:00 | 44 | 39 | 50
2:20:00 | 44 | 39 | 50
2:21:00 | 44 | 39 | 52
2:22:00 | 44 | 39 | 54
2:23:00 | 44 | 39 | 55
2:24:00 | 44 | 39 | 56
2:25:00 | 44 | 39 | 57
2:26:00 | 44 | 39 | 60
2:27:00 | 44 | 39 | 61
2:28:00 | 44 | 39 | 62
2:29:00 | 44 | 39 | 64
2:30:00 | 44 | 39 | 67
2:31:00 | 44 | 39 | 69
2:32:00 | 44 | 39 | 72