## Sheet1
Колонка_1 | Колонка_2 | Колонка_3 | Колонка_4
--Test Summary--
Full Path and File Name
Instrument Name | 7222 #2
Instrument Type | Consistometer
Instrument Serial Number | 128
Test Start Date | 12.01.2002
Test Start Time | 22:49:09
Test Stop Date | 13.01.2002
Test Stop Time | 1:52:09
Test Length | 3:03:00
Final Sample Time Offset | 3:03:00
Controller Schedule Name
Sampling Period | 60 seconds
Comments | MPa: 56(40min); T: 78C(40min); tap water, dry blending
Information | WellID | 15 / 1237
Information | Customer | Kogalym
Information | CementClass | G
Information | CementMfr | Dyckerhoff
Information | Additives | 1.1%TDF-1
Information | Density | 1900
Information | BHCT | 78
Information | BHST | 95
Information | FluidLoss | 56 cc/30min
Information | JobType | 146 mm csg tail slurry
Calculated Value | Thickening_Time | 2:59:00
Calculated Value | Setting Time | 3:03:00
Initial Temperature (C) | 23 C
Final Temperature (C) | 78 C
Initial Pressure (MPa) | 2 MPa
Final Pressure (MPa) | 56 MPa
Initial Consistency (Bc) | 13 Bc
Final Consistency (Bc) | 104 Bc
--Data--
Time (HH:MM:SS) | Temperature (C) | Pressure (MPa) | Consistency (Bc)
0:00:00 | 23 | 2 | 13
0:01:00 | 23 | 4 | 15
0:02:00 | 23 | 5 | 12
0:03:00 | 23 | 6 | 12
0:04:00 | 23 | 8 | 11
0:05:00 | 24 | 9 | 10
0:06:00 | 25 | 10 | 9
0:07:00 | 26 | 12 | 15
0:08:00 | 27 | 14 | 12
0:09:00 | 28 | 15 | 12
0:10:00 | 30 | 17 | 14
0:11:00 | 32 | 18 | 21
0:12:00 | 34 | 19 | 14
0:13:00 | 36 | 21 | 17
0:14:00 | 38 | 22 | 13
0:15:00 | 39 | 23 | 14
0:16:00 | 41 | 25 | 15
0:17:00 | 43 | 26 | 16
0:18:00 | 46 | 27 | 15
0:19:00 | 48 | 28 | 15
0:20:00 | 50 | 29 | 14
0:21:00 | 52 | 31 | 12
0:22:00 | 53 | 32 | 12
0:23:00 | 55 | 33 | 12
0:24:00 | 56 | 35 | 12
0:25:00 | 57 | 36 | 11
0:26:00 | 59 | 37 | 11
0:27:00 | 60 | 39 | 11
0:28:00 | 61 | 40 | 13
0:29:00 | 62 | 42 | 10
0:30:00 | 63 | 43 | 9
0:31:00 | 65 | 44 | 9
0:32:00 | 66 | 46 | 9
0:33:00 | 67 | 47 | 10
0:34:00 | 69 | 48 | 11
0:35:00 | 70 | 49 | 9
0:36:00 | 71 | 51 | 11
0:37:00 | 72 | 52 | 10
0:38:00 | 74 | 54 | 10
0:39:00 | 75 | 55 | 10
0:40:00 | 76 | 56 | 10
0:41:00 | 78 | 57 | 11
0:42:00 | 79 | 57 | 16
0:43:00 | 80 | 57 | 21
0:44:00 | 81 | 57 | 14
0:45:00 | 81 | 57 | 16
0:46:00 | 82 | 57 | 14
0:47:00 | 82 | 56 | 19
0:48:00 | 82 | 56 | 12
0:49:00 | 82 | 56 | 11
0:50:00 | 82 | 56 | 12
0:51:00 | 82 | 56 | 13
0:52:00 | 81 | 56 | 12
0:53:00 | 81 | 56 | 10
0:54:00 | 81 | 56 | 11
0:55:00 | 80 | 56 | 11
0:56:00 | 80 | 56 | 10
0:57:00 | 80 | 56 | 9
0:58:00 | 79 | 56 | 9
0:59:00 | 79 | 56 | 8
1:00:00 | 79 | 56 | 8
1:01:00 | 78 | 56 | 8
1:02:00 | 78 | 56 | 8
1:03:00 | 78 | 56 | 8
1:04:00 | 78 | 57 | 8
1:05:00 | 78 | 57 | 8
1:06:00 | 78 | 56 | 8
1:07:00 | 77 | 57 | 8
1:08:00 | 77 | 57 | 8
1:09:00 | 77 | 57 | 8
1:10:00 | 77 | 57 | 8
1:11:00 | 77 | 57 | 8
1:12:00 | 77 | 57 | 8
1:13:00 | 77 | 57 | 8
1:14:00 | 77 | 57 | 8
1:15:00 | 77 | 57 | 8
1:16:00 | 77 | 57 | 8
1:17:00 | 77 | 57 | 8
1:18:00 | 77 | 57 | 8
1:19:00 | 77 | 57 | 8
1:20:00 | 78 | 57 | 8
1:21:00 | 78 | 57 | 8
1:22:00 | 78 | 57 | 8
1:23:00 | 77 | 57 | 8
1:24:00 | 78 | 56 | 8
1:25:00 | 77 | 56 | 8
1:26:00 | 78 | 56 | 8
1:27:00 | 78 | 56 | 8
1:28:00 | 77 | 56 | 8
1:29:00 | 78 | 56 | 8
1:30:00 | 77 | 56 | 8
1:31:00 | 77 | 56 | 8
1:32:00 | 77 | 57 | 8
1:33:00 | 78 | 57 | 8
1:34:00 | 78 | 57 | 8
1:35:00 | 78 | 57 | 8
1:36:00 | 77 | 56 | 8
1:37:00 | 77 | 56 | 8
1:38:00 | 77 | 56 | 8
1:39:00 | 77 | 57 | 8
1:40:00 | 77 | 56 | 8
1:41:00 | 77 | 57 | 8
1:42:00 | 77 | 57 | 8
1:43:00 | 77 | 56 | 8
1:44:00 | 77 | 56 | 10
1:45:00 | 77 | 57 | 10
1:46:00 | 77 | 56 | 10
1:47:00 | 77 | 57 | 10
1:48:00 | 77 | 57 | 10
1:49:00 | 77 | 57 | 10
1:50:00 | 77 | 57 | 10
1:51:00 | 77 | 57 | 10
1:52:00 | 77 | 57 | 10
1:53:00 | 77 | 56 | 11
1:54:00 | 77 | 57 | 11
1:55:00 | 77 | 56 | 11
1:56:00 | 77 | 56 | 10
1:57:00 | 77 | 57 | 10
1:58:00 | 77 | 56 | 10
1:59:00 | 77 | 57 | 10
2:00:00 | 77 | 57 | 10
2:01:00 | 77 | 57 | 10
2:02:00 | 77 | 57 | 10
2:03:00 | 77 | 57 | 10
2:04:00 | 77 | 57 | 10
2:05:00 | 77 | 57 | 11
2:06:00 | 77 | 57 | 13
2:07:00 | 77 | 57 | 13
2:08:00 | 77 | 56 | 13
2:09:00 | 77 | 57 | 13
2:10:00 | 77 | 56 | 13
2:11:00 | 77 | 57 | 13
2:12:00 | 77 | 57 | 13
2:13:00 | 77 | 57 | 13
2:14:00 | 77 | 57 | 13
2:15:00 | 77 | 57 | 14
2:16:00 | 77 | 57 | 14
2:17:00 | 77 | 57 | 14
2:18:00 | 77 | 57 | 15
2:19:00 | 77 | 57 | 15
2:20:00 | 77 | 57 | 15
2:21:00 | 77 | 57 | 15
2:22:00 | 77 | 57 | 16
2:23:00 | 77 | 57 | 16
2:24:00 | 77 | 57 | 16
2:25:00 | 77 | 56 | 17
2:26:00 | 77 | 56 | 17
2:27:00 | 77 | 57 | 17
2:28:00 | 77 | 57 | 18
2:29:00 | 77 | 57 | 19
2:30:00 | 77 | 56 | 19
2:31:00 | 77 | 56 | 16
2:32:00 | 77 | 57 | 17
2:33:00 | 77 | 56 | 18
2:34:00 | 77 | 56 | 19
2:35:00 | 77 | 57 | 21
2:36:00 | 77 | 57 | 21
2:37:00 | 77 | 56 | 22
2:38:00 | 77 | 57 | 22
2:39:00 | 77 | 57 | 23
2:40:00 | 77 | 57 | 23
2:41:00 | 77 | 56 | 24
2:42:00 | 77 | 56 | 27
2:43:00 | 77 | 56 | 28
2:44:00 | 77 | 56 | 30
2:45:00 | 77 | 56 | 31
2:46:00 | 77 | 56 | 33
2:47:00 | 77 | 56 | 34
2:48:00 | 77 | 56 | 37
2:49:00 | 77 | 56 | 42
2:50:00 | 77 | 56 | 41
2:51:00 | 77 | 56 | 41
2:52:00 | 77 | 56 | 43
2:53:00 | 77 | 56 | 46
2:54:00 | 77 | 56 | 49
2:55:00 | 77 | 56 | 52
2:56:00 | 77 | 56 | 57
2:57:00 | 77 | 56 | 62
2:58:00 | 78 | 56 | 73
2:59:00 | 78 | 56 | 76
3:00:00 | 78 | 56 | 82
3:01:00 | 78 | 56 | 88
3:02:00 | 78 | 56 | 104
3:03:00 | 78 | 56 | 104