## Sheet1
Колонка_1 | Колонка_2 | Колонка_3 | Колонка_4
--Test Summary--
Full Path and File Name
Instrument Name | 7222 #2
Instrument Type | Consistometer
Instrument Serial Number | 128
Test Start Date | 31.05.2002
Test Start Time | 21:16:22
Test Stop Date | 01.06.2002
Test Stop Time | 1:57:20
Test Length | 4:40:58
Final Sample Time Offset | 4:40:00
Controller Schedule Name
Sampling Period | 60 seconds
Comments | MPa: 21(30min); T: 35C(30min); tap water, dry blending
Information | WellID | Varandy
Information | Customer | Usinsk
Information | CementClass | A
Information | CementMfr | Suhoy Log
Information | Additives | 0.8%TDF-1+0.2%D-19
Information | Density | 1900
Information | BHCT | 35
Information | BHST | 35
Information | FluidLoss
Information | JobType | 244.5 mm csg tail slurry
Calculated Value | Thickening_Time | N/A
Calculated Value | Setting Time | N/A
Initial Temperature (C) | 26 C
Final Temperature (C) | 34 C
Initial Pressure (MPa) | 1 MPa
Final Pressure (MPa) | 22 MPa
Initial Consistency (Bc) | 15 Bc
Final Consistency (Bc) | 14 Bc
--Data--
Time (HH:MM:SS) | Temperature (C) | Pressure (MPa) | Consistency (Bc)
0:00:00 | 26 | 1 | 15
0:01:00 | 26 | 2 | 12
0:02:00 | 26 | 3 | 13
0:03:00 | 26 | 4 | 12
0:04:00 | 26 | 4 | 12
0:05:00 | 26 | 5 | 12
0:06:00 | 26 | 6 | 12
0:07:00 | 26 | 6 | 12
0:08:00 | 26 | 7 | 12
0:09:00 | 26 | 7 | 12
0:10:00 | 26 | 8 | 12
0:11:00 | 26 | 9 | 12
0:12:00 | 26 | 9 | 12
0:13:00 | 26 | 10 | 12
0:14:00 | 27 | 11 | 12
0:15:00 | 27 | 11 | 12
0:16:00 | 27 | 12 | 12
0:17:00 | 27 | 13 | 12
0:18:00 | 27 | 13 | 12
0:19:00 | 27 | 14 | 12
0:20:00 | 27 | 15 | 12
0:21:00 | 27 | 15 | 12
0:22:00 | 27 | 16 | 13
0:23:00 | 28 | 17 | 13
0:24:00 | 28 | 17 | 13
0:25:00 | 28 | 18 | 13
0:26:00 | 28 | 18 | 13
0:27:00 | 29 | 19 | 13
0:28:00 | 29 | 20 | 13
0:29:00 | 30 | 21 | 13
0:30:00 | 31 | 22 | 13
0:31:00 | 31 | 22 | 13
0:32:00 | 32 | 22 | 13
0:33:00 | 33 | 22 | 13
0:34:00 | 34 | 22 | 13
0:35:00 | 34 | 22 | 13
0:36:00 | 35 | 22 | 13
0:37:00 | 36 | 22 | 13
0:38:00 | 36 | 22 | 13
0:39:00 | 36 | 22 | 13
0:40:00 | 36 | 21 | 13
0:41:00 | 37 | 21 | 13
0:42:00 | 37 | 21 | 13
0:43:00 | 37 | 21 | 13
0:44:00 | 37 | 21 | 13
0:45:00 | 36 | 21 | 13
0:46:00 | 36 | 21 | 13
0:47:00 | 36 | 21 | 13
0:48:00 | 36 | 21 | 13
0:49:00 | 36 | 22 | 13
0:50:00 | 36 | 22 | 13
0:51:00 | 35 | 21 | 13
0:52:00 | 35 | 22 | 13
0:53:00 | 35 | 21 | 13
0:54:00 | 35 | 21 | 13
0:55:00 | 35 | 21 | 13
0:56:00 | 35 | 21 | 13
0:57:00 | 34 | 21 | 13
0:58:00 | 34 | 21 | 13
0:59:00 | 34 | 21 | 13
1:00:00 | 34 | 21 | 13
1:01:00 | 34 | 21 | 13
1:02:00 | 34 | 21 | 13
1:03:00 | 34 | 21 | 13
1:04:00 | 34 | 21 | 13
1:05:00 | 34 | 21 | 13
1:06:00 | 34 | 21 | 13
1:07:00 | 34 | 21 | 13
1:08:00 | 34 | 21 | 13
1:09:00 | 34 | 21 | 13
1:10:00 | 34 | 21 | 13
1:11:00 | 34 | 21 | 13
1:12:00 | 34 | 22 | 13
1:13:00 | 34 | 21 | 13
1:14:00 | 34 | 22 | 13
1:15:00 | 34 | 22 | 13
1:16:00 | 34 | 22 | 13
1:17:00 | 34 | 21 | 13
1:18:00 | 34 | 22 | 13
1:19:00 | 34 | 22 | 13
1:20:00 | 34 | 22 | 13
1:21:00 | 34 | 22 | 13
1:22:00 | 34 | 22 | 13
1:23:00 | 34 | 22 | 13
1:24:00 | 34 | 22 | 13
1:25:00 | 34 | 22 | 13
1:26:00 | 34 | 22 | 13
1:27:00 | 34 | 22 | 13
1:28:00 | 34 | 22 | 13
1:29:00 | 34 | 22 | 13
1:30:00 | 34 | 22 | 13
1:31:00 | 34 | 22 | 13
1:32:00 | 34 | 22 | 13
1:33:00 | 34 | 22 | 13
1:34:00 | 34 | 22 | 13
1:35:00 | 34 | 22 | 13
1:36:00 | 34 | 22 | 13
1:37:00 | 34 | 22 | 13
1:38:00 | 34 | 22 | 13
1:39:00 | 34 | 22 | 13
1:40:00 | 34 | 22 | 13
1:41:00 | 34 | 22 | 13
1:42:00 | 34 | 22 | 13
1:43:00 | 34 | 22 | 13
1:44:00 | 34 | 22 | 13
1:45:00 | 34 | 22 | 13
1:46:00 | 34 | 22 | 13
1:47:00 | 34 | 22 | 13
1:48:00 | 34 | 22 | 13
1:49:00 | 34 | 22 | 13
1:50:00 | 34 | 22 | 13
1:51:00 | 34 | 22 | 13
1:52:00 | 34 | 22 | 13
1:53:00 | 34 | 22 | 13
1:54:00 | 34 | 22 | 13
1:55:00 | 34 | 22 | 13
1:56:00 | 34 | 22 | 13
1:57:00 | 34 | 22 | 13
1:58:00 | 34 | 22 | 13
1:59:00 | 34 | 22 | 13
2:00:00 | 34 | 22 | 13
2:01:00 | 34 | 22 | 13
2:02:00 | 34 | 22 | 13
2:03:00 | 34 | 22 | 13
2:04:00 | 34 | 22 | 13
2:05:00 | 34 | 22 | 13
2:06:00 | 34 | 22 | 13
2:07:00 | 34 | 22 | 13
2:08:00 | 34 | 22 | 13
2:09:00 | 34 | 22 | 13
2:10:00 | 34 | 22 | 13
2:11:00 | 34 | 22 | 13
2:12:00 | 34 | 22 | 13
2:13:00 | 34 | 22 | 13
2:14:00 | 34 | 22 | 13
2:15:00 | 34 | 22 | 13
2:16:00 | 34 | 22 | 13
2:17:00 | 34 | 22 | 13
2:18:00 | 34 | 22 | 13
2:19:00 | 34 | 22 | 13
2:20:00 | 34 | 22 | 13
2:21:00 | 34 | 22 | 13
2:22:00 | 34 | 22 | 13
2:23:00 | 34 | 22 | 13
2:24:00 | 34 | 22 | 13
2:25:00 | 34 | 22 | 13
2:26:00 | 34 | 22 | 13
2:27:00 | 34 | 22 | 13
2:28:00 | 34 | 22 | 13
2:29:00 | 34 | 22 | 13
2:30:00 | 34 | 22 | 13
2:31:00 | 34 | 22 | 13
2:32:00 | 34 | 22 | 13
2:33:00 | 34 | 22 | 13
2:34:00 | 34 | 22 | 13
2:35:00 | 34 | 22 | 13
2:36:00 | 34 | 22 | 13
2:37:00 | 34 | 22 | 13
2:38:00 | 34 | 22 | 13
2:39:00 | 34 | 22 | 13
2:40:00 | 34 | 22 | 13
2:41:00 | 34 | 22 | 13
2:42:00 | 34 | 22 | 13
2:43:00 | 34 | 22 | 13
2:44:00 | 34 | 22 | 13
2:45:00 | 34 | 22 | 13
2:46:00 | 34 | 22 | 13
2:47:00 | 34 | 22 | 13
2:48:00 | 34 | 22 | 13
2:49:00 | 34 | 22 | 13
2:50:00 | 34 | 22 | 13
2:51:00 | 34 | 22 | 13
2:52:00 | 34 | 22 | 13
2:53:00 | 34 | 22 | 13
2:54:00 | 34 | 22 | 13
2:55:00 | 34 | 22 | 13
2:56:00 | 34 | 22 | 13
2:57:00 | 34 | 22 | 13
2:58:00 | 34 | 22 | 13
2:59:00 | 34 | 22 | 13
3:00:00 | 34 | 22 | 13
3:01:00 | 34 | 22 | 13
3:02:00 | 34 | 22 | 13
3:03:00 | 34 | 22 | 13
3:04:00 | 34 | 22 | 13
3:05:00 | 34 | 22 | 13
3:06:00 | 34 | 22 | 13
3:07:00 | 34 | 22 | 13
3:08:00 | 34 | 22 | 13
3:09:00 | 34 | 22 | 13
3:10:00 | 34 | 22 | 13
3:11:00 | 34 | 22 | 13
3:12:00 | 34 | 22 | 13
3:13:00 | 34 | 22 | 13
3:14:00 | 34 | 22 | 13
3:15:00 | 34 | 22 | 13
3:16:00 | 34 | 22 | 13
3:17:00 | 34 | 22 | 13
3:18:00 | 34 | 22 | 13
3:19:00 | 34 | 22 | 13
3:20:00 | 34 | 22 | 13
3:21:00 | 34 | 22 | 13
3:22:00 | 34 | 22 | 13
3:23:00 | 34 | 22 | 13
3:24:00 | 34 | 22 | 13
3:25:00 | 34 | 22 | 13
3:26:00 | 34 | 22 | 13
3:27:00 | 34 | 22 | 13
3:28:00 | 34 | 22 | 13
3:29:00 | 34 | 22 | 13
3:30:00 | 34 | 22 | 13
3:31:00 | 34 | 22 | 13
3:32:00 | 34 | 22 | 14
3:33:00 | 34 | 22 | 14
3:34:00 | 34 | 22 | 14
3:35:00 | 34 | 22 | 14
3:36:00 | 34 | 22 | 13
3:37:00 | 34 | 22 | 13
3:38:00 | 34 | 22 | 13
3:39:00 | 34 | 22 | 14
3:40:00 | 34 | 22 | 13
3:41:00 | 34 | 22 | 13
3:42:00 | 34 | 22 | 14
3:43:00 | 34 | 22 | 14
3:44:00 | 34 | 22 | 14
3:45:00 | 34 | 22 | 14
3:46:00 | 34 | 22 | 14
3:47:00 | 34 | 22 | 14
3:48:00 | 34 | 22 | 14
3:49:00 | 34 | 22 | 14
3:50:00 | 34 | 22 | 14
3:51:00 | 34 | 22 | 14
3:52:00 | 34 | 22 | 14
3:53:00 | 34 | 22 | 14
3:54:00 | 34 | 22 | 14
3:55:00 | 34 | 22 | 14
3:56:00 | 34 | 22 | 14
3:57:00 | 34 | 22 | 14
3:58:00 | 34 | 22 | 14
3:59:00 | 34 | 22 | 14
4:00:00 | 34 | 22 | 14
4:01:00 | 34 | 22 | 14
4:02:00 | 34 | 22 | 14
4:03:00 | 34 | 22 | 14
4:04:00 | 34 | 22 | 14
4:05:00 | 34 | 22 | 14
4:06:00 | 34 | 22 | 14
4:07:00 | 34 | 22 | 14
4:08:00 | 34 | 22 | 14
4:09:00 | 34 | 22 | 14
4:10:00 | 34 | 22 | 14
4:11:00 | 34 | 22 | 14
4:12:00 | 34 | 22 | 14
4:13:00 | 34 | 22 | 14
4:14:00 | 34 | 22 | 14
4:15:00 | 34 | 22 | 14
4:16:00 | 34 | 22 | 14
4:17:00 | 34 | 22 | 14
4:18:00 | 34 | 22 | 14
4:19:00 | 34 | 22 | 14
4:20:00 | 34 | 22 | 14
4:21:00 | 34 | 22 | 14
4:22:00 | 34 | 22 | 14
4:23:00 | 34 | 22 | 14
4:24:00 | 34 | 22 | 14
4:25:00 | 34 | 22 | 14
4:26:00 | 34 | 22 | 14
4:27:00 | 34 | 22 | 14
4:28:00 | 34 | 22 | 14
4:29:00 | 34 | 21 | 14
4:30:00 | 34 | 22 | 14
4:31:00 | 34 | 22 | 14
4:32:00 | 34 | 22 | 14
4:33:00 | 34 | 22 | 14
4:34:00 | 34 | 22 | 14
4:35:00 | 34 | 22 | 14
4:36:00 | 34 | 22 | 14
4:37:00 | 34 | 22 | 14
4:38:00 | 34 | 22 | 14
4:39:00 | 34 | 22 | 14
4:40:00 | 34 | 22 | 14