## Sheet1
Колонка_1 | Колонка_2 | Колонка_3 | Колонка_4
--Test Summary--
Full Path and File Name
Instrument Name | 7222 #2
Instrument Type | Consistometer
Instrument Serial Number | 128
Test Start Date | 18.06.2002
Test Start Time | 22:15:44
Test Stop Date | 19.06.2002
Test Stop Time | 5:08:15
Test Length | 6:52:31
Final Sample Time Offset | 6:52:00
Controller Schedule Name
Sampling Period | 60 seconds
Comments | MPa: 20(40min); T: 35C(40min); tap water, dry blending
Information | WellID | Varandy
Information | Customer | AGD-Usinsk
Information | CementClass | A
Information | CementMfr | Suhoy Log
Information | Additives | 6%Bentonite
Information | Density | 1500
Information | BHCT | 35
Information | BHST | 40
Information | FluidLoss
Information | JobType | 177.8 mm lead slurry
Calculated Value | Thickening_Time | N/A
Calculated Value | Setting Time | N/A
Initial Temperature (C) | 24 C
Final Temperature (C) | 34 C
Initial Pressure (MPa) | 1 MPa
Final Pressure (MPa) | 20 MPa
Initial Consistency (Bc) | 13 Bc
Final Consistency (Bc) | 67 Bc
--Data--
Time (HH:MM:SS) | Temperature (C) | Pressure (MPa) | Consistency (Bc)
0:00:00 | 24 | 1 | 13
0:01:00 | 24 | 2 | 14
0:02:00 | 24 | 3 | 14
0:03:00 | 24 | 4 | 14
0:04:00 | 24 | 4 | 14
0:05:00 | 24 | 4 | 14
0:06:00 | 24 | 5 | 14
0:07:00 | 24 | 5 | 14
0:08:00 | 25 | 5 | 15
0:09:00 | 25 | 6 | 14
0:10:00 | 25 | 7 | 15
0:11:00 | 25 | 7 | 17
0:12:00 | 26 | 7 | 22
0:13:00 | 26 | 8 | 26
0:14:00 | 26 | 8 | 20
0:15:00 | 27 | 9 | 25
0:16:00 | 27 | 9 | 19
0:17:00 | 27 | 10 | 20
0:18:00 | 28 | 10 | 23
0:19:00 | 28 | 10 | 19
0:20:00 | 28 | 11 | 22
0:21:00 | 29 | 12 | 20
0:22:00 | 29 | 12 | 16
0:23:00 | 29 | 12 | 24
0:24:00 | 30 | 13 | 32
0:25:00 | 30 | 13 | 25
0:26:00 | 30 | 14 | 29
0:27:00 | 31 | 14 | 25
0:28:00 | 31 | 14 | 20
0:29:00 | 31 | 15 | 23
0:30:00 | 31 | 15 | 20
0:31:00 | 32 | 16 | 20
0:32:00 | 32 | 16 | 19
0:33:00 | 32 | 17 | 18
0:34:00 | 32 | 17 | 22
0:35:00 | 33 | 18 | 20
0:36:00 | 33 | 18 | 23
0:37:00 | 33 | 18 | 20
0:38:00 | 33 | 19 | 19
0:39:00 | 34 | 19 | 22
0:40:00 | 34 | 20 | 26
0:41:00 | 34 | 20 | 22
0:42:00 | 34 | 20 | 23
0:43:00 | 34 | 20 | 22
0:44:00 | 35 | 20 | 22
0:45:00 | 35 | 20 | 22
0:46:00 | 35 | 20 | 22
0:47:00 | 35 | 20 | 22
0:48:00 | 35 | 20 | 29
0:49:00 | 35 | 20 | 29
0:50:00 | 35 | 20 | 22
0:51:00 | 35 | 20 | 33
0:52:00 | 35 | 20 | 29
0:53:00 | 35 | 20 | 29
0:54:00 | 35 | 20 | 30
0:55:00 | 35 | 20 | 29
0:56:00 | 35 | 20 | 32
0:57:00 | 35 | 20 | 29
0:58:00 | 34 | 20 | 30
0:59:00 | 34 | 20 | 28
1:00:00 | 34 | 20 | 27
1:01:00 | 34 | 20 | 26
1:02:00 | 34 | 20 | 25
1:03:00 | 34 | 20 | 24
1:04:00 | 34 | 20 | 26
1:05:00 | 34 | 20 | 25
1:06:00 | 34 | 20 | 25
1:07:00 | 34 | 20 | 24
1:08:00 | 34 | 20 | 26
1:09:00 | 34 | 20 | 25
1:10:00 | 34 | 20 | 25
1:11:00 | 34 | 20 | 24
1:12:00 | 34 | 20 | 24
1:13:00 | 34 | 20 | 24
1:14:00 | 34 | 20 | 24
1:15:00 | 34 | 20 | 24
1:16:00 | 34 | 20 | 24
1:17:00 | 34 | 20 | 24
1:18:00 | 34 | 20 | 23
1:19:00 | 34 | 21 | 23
1:20:00 | 34 | 21 | 23
1:21:00 | 34 | 21 | 23
1:22:00 | 34 | 21 | 22
1:23:00 | 34 | 21 | 20
1:24:00 | 34 | 21 | 20
1:25:00 | 34 | 21 | 20
1:26:00 | 34 | 21 | 22
1:27:00 | 34 | 21 | 21
1:28:00 | 34 | 21 | 20
1:29:00 | 34 | 21 | 20
1:30:00 | 34 | 21 | 20
1:31:00 | 34 | 21 | 20
1:32:00 | 34 | 21 | 19
1:33:00 | 34 | 21 | 19
1:34:00 | 34 | 21 | 19
1:35:00 | 34 | 21 | 18
1:36:00 | 34 | 21 | 19
1:37:00 | 34 | 21 | 19
1:38:00 | 34 | 21 | 18
1:39:00 | 34 | 21 | 18
1:40:00 | 34 | 21 | 18
1:41:00 | 34 | 21 | 19
1:42:00 | 34 | 21 | 18
1:43:00 | 34 | 21 | 18
1:44:00 | 34 | 21 | 18
1:45:00 | 34 | 21 | 18
1:46:00 | 34 | 21 | 18
1:47:00 | 34 | 21 | 19
1:48:00 | 34 | 21 | 18
1:49:00 | 34 | 21 | 18
1:50:00 | 34 | 21 | 18
1:51:00 | 34 | 21 | 18
1:52:00 | 34 | 21 | 18
1:53:00 | 34 | 21 | 18
1:54:00 | 34 | 21 | 18
1:55:00 | 34 | 21 | 18
1:56:00 | 34 | 21 | 18
1:57:00 | 34 | 21 | 18
1:58:00 | 34 | 21 | 18
1:59:00 | 34 | 20 | 18
2:00:00 | 34 | 21 | 18
2:01:00 | 34 | 21 | 18
2:02:00 | 34 | 21 | 18
2:03:00 | 34 | 21 | 18
2:04:00 | 34 | 20 | 18
2:05:00 | 34 | 21 | 18
2:06:00 | 34 | 21 | 18
2:07:00 | 34 | 21 | 18
2:08:00 | 34 | 20 | 18
2:09:00 | 34 | 21 | 18
2:10:00 | 34 | 21 | 18
2:11:00 | 34 | 21 | 18
2:12:00 | 34 | 21 | 18
2:13:00 | 34 | 20 | 18
2:14:00 | 34 | 21 | 18
2:15:00 | 34 | 21 | 18
2:16:00 | 34 | 21 | 18
2:17:00 | 34 | 20 | 18
2:18:00 | 34 | 20 | 18
2:19:00 | 34 | 20 | 18
2:20:00 | 34 | 20 | 18
2:21:00 | 34 | 20 | 18
2:22:00 | 34 | 20 | 18
2:23:00 | 34 | 20 | 18
2:24:00 | 34 | 20 | 18
2:25:00 | 34 | 20 | 18
2:26:00 | 34 | 20 | 18
2:27:00 | 34 | 20 | 18
2:28:00 | 34 | 20 | 18
2:29:00 | 34 | 20 | 18
2:30:00 | 34 | 20 | 18
2:31:00 | 34 | 20 | 17
2:32:00 | 34 | 20 | 18
2:33:00 | 34 | 20 | 18
2:34:00 | 34 | 20 | 18
2:35:00 | 34 | 20 | 18
2:36:00 | 34 | 20 | 18
2:37:00 | 34 | 20 | 18
2:38:00 | 34 | 20 | 18
2:39:00 | 34 | 20 | 18
2:40:00 | 34 | 20 | 18
2:41:00 | 34 | 20 | 18
2:42:00 | 34 | 20 | 18
2:43:00 | 34 | 20 | 18
2:44:00 | 34 | 20 | 18
2:45:00 | 34 | 20 | 18
2:46:00 | 34 | 20 | 18
2:47:00 | 34 | 20 | 18
2:48:00 | 34 | 20 | 18
2:49:00 | 34 | 20 | 18
2:50:00 | 34 | 20 | 18
2:51:00 | 34 | 20 | 18
2:52:00 | 34 | 20 | 18
2:53:00 | 34 | 20 | 18
2:54:00 | 34 | 20 | 18
2:55:00 | 34 | 20 | 18
2:56:00 | 34 | 20 | 18
2:57:00 | 34 | 20 | 18
2:58:00 | 34 | 20 | 18
2:59:00 | 34 | 20 | 18
3:00:00 | 34 | 20 | 18
3:01:00 | 34 | 20 | 18
3:02:00 | 34 | 20 | 18
3:03:00 | 34 | 20 | 18
3:04:00 | 34 | 20 | 18
3:05:00 | 34 | 20 | 18
3:06:00 | 34 | 20 | 18
3:07:00 | 34 | 20 | 18
3:08:00 | 34 | 20 | 18
3:09:00 | 34 | 20 | 18
3:10:00 | 34 | 20 | 19
3:11:00 | 34 | 20 | 19
3:12:00 | 34 | 20 | 19
3:13:00 | 34 | 20 | 19
3:14:00 | 34 | 20 | 19
3:15:00 | 34 | 20 | 19
3:16:00 | 34 | 20 | 19
3:17:00 | 34 | 20 | 19
3:18:00 | 34 | 20 | 19
3:19:00 | 34 | 20 | 19
3:20:00 | 34 | 20 | 19
3:21:00 | 34 | 20 | 19
3:22:00 | 34 | 20 | 19
3:23:00 | 34 | 20 | 20
3:24:00 | 34 | 20 | 20
3:25:00 | 34 | 20 | 23
3:26:00 | 34 | 20 | 22
3:27:00 | 34 | 20 | 21
3:28:00 | 34 | 20 | 22
3:29:00 | 34 | 20 | 22
3:30:00 | 34 | 20 | 22
3:31:00 | 34 | 20 | 22
3:32:00 | 34 | 20 | 22
3:33:00 | 34 | 20 | 25
3:34:00 | 34 | 20 | 23
3:35:00 | 34 | 20 | 23
3:36:00 | 34 | 20 | 21
3:37:00 | 34 | 20 | 19
3:38:00 | 34 | 20 | 22
3:39:00 | 34 | 20 | 20
3:40:00 | 34 | 20 | 20
3:41:00 | 34 | 20 | 21
3:42:00 | 34 | 20 | 22
3:43:00 | 34 | 20 | 36
3:44:00 | 34 | 20 | 22
3:45:00 | 34 | 20 | 33
3:46:00 | 34 | 20 | 25
3:47:00 | 34 | 20 | 21
3:48:00 | 34 | 20 | 28
3:49:00 | 34 | 20 | 25
3:50:00 | 34 | 20 | 30
3:51:00 | 34 | 20 | 25
3:52:00 | 34 | 20 | 23
3:53:00 | 34 | 20 | 24
3:54:00 | 34 | 20 | 25
3:55:00 | 34 | 20 | 22
3:56:00 | 34 | 20 | 23
3:57:00 | 34 | 20 | 26
3:58:00 | 34 | 20 | 28
3:59:00 | 34 | 20 | 24
4:00:00 | 34 | 20 | 23
4:01:00 | 34 | 20 | 22
4:02:00 | 34 | 20 | 22
4:03:00 | 34 | 20 | 24
4:04:00 | 34 | 20 | 23
4:05:00 | 34 | 20 | 22
4:06:00 | 34 | 20 | 23
4:07:00 | 34 | 20 | 23
4:08:00 | 34 | 20 | 23
4:09:00 | 34 | 20 | 23
4:10:00 | 34 | 20 | 23
4:11:00 | 34 | 20 | 23
4:12:00 | 34 | 20 | 23
4:13:00 | 34 | 20 | 23
4:14:00 | 34 | 20 | 24
4:15:00 | 34 | 20 | 23
4:16:00 | 34 | 20 | 24
4:17:00 | 34 | 20 | 24
4:18:00 | 34 | 20 | 24
4:19:00 | 34 | 20 | 24
4:20:00 | 34 | 20 | 24
4:21:00 | 34 | 20 | 24
4:22:00 | 34 | 20 | 24
4:23:00 | 34 | 20 | 24
4:24:00 | 34 | 20 | 24
4:25:00 | 34 | 20 | 24
4:26:00 | 34 | 20 | 24
4:27:00 | 34 | 20 | 25
4:28:00 | 34 | 20 | 25
4:29:00 | 34 | 20 | 25
4:30:00 | 34 | 20 | 25
4:31:00 | 34 | 20 | 25
4:32:00 | 34 | 20 | 25
4:33:00 | 34 | 20 | 26
4:34:00 | 34 | 20 | 26
4:35:00 | 34 | 20 | 26
4:36:00 | 34 | 20 | 26
4:37:00 | 34 | 20 | 26
4:38:00 | 34 | 20 | 27
4:39:00 | 34 | 20 | 27
4:40:00 | 34 | 20 | 27
4:41:00 | 34 | 20 | 27
4:42:00 | 34 | 20 | 27
4:43:00 | 34 | 20 | 27
4:44:00 | 34 | 20 | 28
4:45:00 | 34 | 20 | 29
4:46:00 | 34 | 20 | 30
4:47:00 | 34 | 20 | 30
4:48:00 | 34 | 20 | 30
4:49:00 | 34 | 20 | 30
4:50:00 | 34 | 20 | 30
4:51:00 | 34 | 20 | 31
4:52:00 | 34 | 20 | 31
4:53:00 | 34 | 20 | 31
4:54:00 | 34 | 20 | 31
4:55:00 | 34 | 20 | 32
4:56:00 | 34 | 20 | 31
4:57:00 | 34 | 20 | 32
4:58:00 | 34 | 20 | 32
4:59:00 | 34 | 20 | 33
5:00:00 | 34 | 20 | 33
5:01:00 | 34 | 20 | 33
5:02:00 | 34 | 20 | 33
5:03:00 | 34 | 20 | 33
5:04:00 | 34 | 20 | 33
5:05:00 | 34 | 20 | 33
5:06:00 | 34 | 20 | 33
5:07:00 | 34 | 20 | 35
5:08:00 | 34 | 20 | 35
5:09:00 | 34 | 20 | 35
5:10:00 | 34 | 20 | 35
5:11:00 | 34 | 20 | 35
5:12:00 | 34 | 20 | 36
5:13:00 | 34 | 20 | 36
5:14:00 | 34 | 20 | 36
5:15:00 | 34 | 20 | 36
5:16:00 | 34 | 20 | 37
5:17:00 | 34 | 20 | 37
5:18:00 | 34 | 20 | 37
5:19:00 | 34 | 20 | 37
5:20:00 | 34 | 20 | 37
5:21:00 | 34 | 20 | 37
5:22:00 | 34 | 20 | 37
5:23:00 | 34 | 20 | 39
5:24:00 | 34 | 20 | 40
5:25:00 | 34 | 20 | 41
5:26:00 | 34 | 20 | 41
5:27:00 | 34 | 20 | 41
5:28:00 | 34 | 20 | 42
5:29:00 | 34 | 20 | 42
5:30:00 | 34 | 20 | 42
5:31:00 | 34 | 20 | 42
5:32:00 | 34 | 20 | 42
5:33:00 | 34 | 20 | 43
5:34:00 | 34 | 20 | 43
5:35:00 | 34 | 20 | 43
5:36:00 | 34 | 20 | 43
5:37:00 | 34 | 20 | 44
5:38:00 | 34 | 20 | 44
5:39:00 | 34 | 20 | 44
5:40:00 | 34 | 20 | 45
5:41:00 | 34 | 20 | 45
5:42:00 | 34 | 20 | 45
5:43:00 | 34 | 20 | 45
5:44:00 | 34 | 20 | 46
5:45:00 | 34 | 20 | 47
5:46:00 | 34 | 20 | 47
5:47:00 | 34 | 20 | 47
5:48:00 | 34 | 20 | 47
5:49:00 | 34 | 20 | 48
5:50:00 | 34 | 20 | 48
5:51:00 | 34 | 20 | 49
5:52:00 | 34 | 20 | 49
5:53:00 | 34 | 20 | 49
5:54:00 | 34 | 20 | 50
5:55:00 | 34 | 20 | 50
5:56:00 | 34 | 20 | 51
5:57:00 | 34 | 20 | 51
5:58:00 | 34 | 20 | 51
5:59:00 | 34 | 20 | 51
6:00:00 | 34 | 20 | 51
6:01:00 | 34 | 20 | 51
6:02:00 | 34 | 20 | 52
6:03:00 | 34 | 20 | 53
6:04:00 | 34 | 20 | 53
6:05:00 | 34 | 20 | 53
6:06:00 | 34 | 20 | 54
6:07:00 | 34 | 20 | 54
6:08:00 | 34 | 20 | 54
6:09:00 | 34 | 20 | 54
6:10:00 | 34 | 20 | 54
6:11:00 | 34 | 20 | 54
6:12:00 | 34 | 20 | 54
6:13:00 | 34 | 20 | 54
6:14:00 | 34 | 20 | 54
6:15:00 | 34 | 20 | 55
6:16:00 | 34 | 20 | 55
6:17:00 | 34 | 20 | 55
6:18:00 | 34 | 20 | 55
6:19:00 | 34 | 20 | 57
6:20:00 | 34 | 20 | 57
6:21:00 | 34 | 20 | 57
6:22:00 | 34 | 20 | 58
6:23:00 | 34 | 20 | 59
6:24:00 | 34 | 20 | 60
6:25:00 | 34 | 20 | 60
6:26:00 | 34 | 20 | 61
6:27:00 | 34 | 20 | 61
6:28:00 | 34 | 20 | 61
6:29:00 | 34 | 20 | 61
6:30:00 | 34 | 20 | 61
6:31:00 | 34 | 20 | 61
6:32:00 | 34 | 20 | 61
6:33:00 | 34 | 20 | 61
6:34:00 | 34 | 20 | 61
6:35:00 | 34 | 20 | 62
6:36:00 | 34 | 20 | 63
6:37:00 | 34 | 20 | 63
6:38:00 | 34 | 20 | 63
6:39:00 | 34 | 20 | 63
6:40:00 | 34 | 20 | 63
6:41:00 | 34 | 20 | 63
6:42:00 | 34 | 20 | 64
6:43:00 | 34 | 20 | 64
6:44:00 | 34 | 20 | 64
6:45:00 | 34 | 20 | 64
6:46:00 | 34 | 20 | 65
6:47:00 | 34 | 20 | 64
6:48:00 | 34 | 20 | 65
6:49:00 | 34 | 20 | 67
6:50:00 | 34 | 21 | 70
6:51:00 | 34 | 20 | 67
6:52:00 | 34 | 20 | 67