## Sheet1
Колонка_1 | Колонка_2 | Колонка_3 | Колонка_4
--Test Summary--
Full Path and File Name
Instrument Name | 7222 #2
Instrument Type | Consistometer
Instrument Serial Number | 128
Test Start Date | 18.06.2002
Test Start Time | 3:23:53
Test Stop Date | 18.06.2002
Test Stop Time | 11:05:53
Test Length | 7:42:00
Final Sample Time Offset | 7:42:00
Controller Schedule Name
Sampling Period | 60 seconds
Comments | MPa: 20(40min); T: 35C(40min); tap water, dry blending
Sprd.=24.5 cm
Information | WellID | Varandy
Information | Customer | Usinsk
Information | CementClass | A
Information | CementMfr | Suhoy Log
Information | Additives | 8%Bentonite+0.3%D-19
Information | Density | 1500
Information | BHCT | 35
Information | BHST | 40
Information | FluidLoss
Information | JobType | Research
Calculated Value | Thickening_Time | 6:56:00
Calculated Value | Setting Time | 7:42:00
Initial Temperature (C) | 25 C
Final Temperature (C) | 35 C
Initial Pressure (MPa) | 1 MPa
Final Pressure (MPa) | 20 MPa
Initial Consistency (Bc) | 16 Bc
Final Consistency (Bc) | 100 Bc
--Data--
Time (HH:MM:SS) | Temperature (C) | Pressure (MPa) | Consistency (Bc)
0:00:00 | 25 | 1 | 16
0:01:00 | 26 | 2 | 20
0:02:00 | 26 | 3 | 17
0:03:00 | 26 | 4 | 19
0:04:00 | 26 | 4 | 21
0:05:00 | 26 | 4 | 22
0:06:00 | 26 | 5 | 17
0:07:00 | 27 | 5 | 21
0:08:00 | 27 | 6 | 22
0:09:00 | 27 | 6 | 21
0:10:00 | 27 | 6 | 25
0:11:00 | 27 | 7 | 17
0:12:00 | 27 | 7 | 17
0:13:00 | 28 | 8 | 22
0:14:00 | 28 | 8 | 25
0:15:00 | 28 | 9 | 27
0:16:00 | 28 | 9 | 26
0:17:00 | 28 | 10 | 22
0:18:00 | 29 | 10 | 26
0:19:00 | 29 | 10 | 29
0:20:00 | 29 | 11 | 24
0:21:00 | 29 | 12 | 29
0:22:00 | 30 | 12 | 26
0:23:00 | 30 | 12 | 26
0:24:00 | 30 | 13 | 28
0:25:00 | 30 | 13 | 41
0:26:00 | 30 | 14 | 30
0:27:00 | 31 | 14 | 31
0:28:00 | 31 | 15 | 30
0:29:00 | 31 | 15 | 29
0:30:00 | 32 | 16 | 33
0:31:00 | 32 | 16 | 29
0:32:00 | 32 | 16 | 31
0:33:00 | 32 | 17 | 33
0:34:00 | 33 | 17 | 30
0:35:00 | 33 | 18 | 28
0:36:00 | 33 | 18 | 27
0:37:00 | 33 | 18 | 31
0:38:00 | 33 | 19 | 30
0:39:00 | 34 | 20 | 32
0:40:00 | 34 | 20 | 35
0:41:00 | 34 | 20 | 33
0:42:00 | 34 | 20 | 24
0:43:00 | 35 | 20 | 24
0:44:00 | 35 | 20 | 27
0:45:00 | 35 | 20 | 21
0:46:00 | 35 | 20 | 22
0:47:00 | 35 | 20 | 22
0:48:00 | 35 | 20 | 21
0:49:00 | 35 | 20 | 21
0:50:00 | 35 | 20 | 21
0:51:00 | 35 | 20 | 24
0:52:00 | 35 | 20 | 22
0:53:00 | 35 | 20 | 22
0:54:00 | 35 | 20 | 23
0:55:00 | 35 | 20 | 22
0:56:00 | 35 | 20 | 23
0:57:00 | 35 | 20 | 22
0:58:00 | 34 | 20 | 20
0:59:00 | 34 | 20 | 21
1:00:00 | 34 | 20 | 21
1:01:00 | 34 | 20 | 22
1:02:00 | 34 | 20 | 24
1:03:00 | 34 | 20 | 23
1:04:00 | 34 | 20 | 21
1:05:00 | 34 | 20 | 22
1:06:00 | 34 | 20 | 22
1:07:00 | 34 | 20 | 22
1:08:00 | 34 | 20 | 22
1:09:00 | 34 | 20 | 21
1:10:00 | 34 | 20 | 21
1:11:00 | 34 | 20 | 21
1:12:00 | 34 | 20 | 21
1:13:00 | 34 | 20 | 21
1:14:00 | 34 | 20 | 21
1:15:00 | 34 | 20 | 21
1:16:00 | 34 | 20 | 21
1:17:00 | 34 | 20 | 21
1:18:00 | 34 | 20 | 21
1:19:00 | 34 | 20 | 21
1:20:00 | 34 | 20 | 23
1:21:00 | 34 | 20 | 23
1:22:00 | 34 | 20 | 23
1:23:00 | 34 | 20 | 23
1:24:00 | 34 | 20 | 23
1:25:00 | 34 | 20 | 23
1:26:00 | 34 | 20 | 23
1:27:00 | 34 | 20 | 23
1:28:00 | 34 | 20 | 22
1:29:00 | 34 | 20 | 22
1:30:00 | 34 | 20 | 24
1:31:00 | 34 | 20 | 24
1:32:00 | 34 | 20 | 23
1:33:00 | 34 | 20 | 24
1:34:00 | 34 | 20 | 24
1:35:00 | 34 | 20 | 24
1:36:00 | 34 | 20 | 25
1:37:00 | 34 | 20 | 25
1:38:00 | 34 | 20 | 24
1:39:00 | 34 | 20 | 26
1:40:00 | 34 | 20 | 25
1:41:00 | 34 | 20 | 21
1:42:00 | 34 | 20 | 22
1:43:00 | 34 | 20 | 21
1:44:00 | 34 | 20 | 21
1:45:00 | 34 | 20 | 21
1:46:00 | 34 | 20 | 21
1:47:00 | 34 | 20 | 21
1:48:00 | 34 | 20 | 22
1:49:00 | 34 | 20 | 21
1:50:00 | 34 | 20 | 21
1:51:00 | 34 | 20 | 21
1:52:00 | 34 | 20 | 24
1:53:00 | 34 | 20 | 21
1:54:00 | 34 | 20 | 21
1:55:00 | 34 | 20 | 24
1:56:00 | 34 | 20 | 24
1:57:00 | 34 | 20 | 23
1:58:00 | 34 | 20 | 24
1:59:00 | 34 | 20 | 24
2:00:00 | 34 | 20 | 23
2:01:00 | 34 | 20 | 23
2:02:00 | 34 | 20 | 23
2:03:00 | 34 | 20 | 21
2:04:00 | 34 | 20 | 21
2:05:00 | 34 | 20 | 23
2:06:00 | 34 | 20 | 22
2:07:00 | 34 | 20 | 22
2:08:00 | 34 | 20 | 22
2:09:00 | 34 | 20 | 22
2:10:00 | 34 | 20 | 22
2:11:00 | 34 | 20 | 22
2:12:00 | 34 | 20 | 22
2:13:00 | 34 | 20 | 22
2:14:00 | 34 | 20 | 22
2:15:00 | 34 | 20 | 22
2:16:00 | 34 | 20 | 23
2:17:00 | 34 | 20 | 23
2:18:00 | 34 | 20 | 22
2:19:00 | 34 | 20 | 22
2:20:00 | 34 | 20 | 22
2:21:00 | 34 | 20 | 22
2:22:00 | 34 | 20 | 22
2:23:00 | 34 | 20 | 22
2:24:00 | 34 | 20 | 23
2:25:00 | 34 | 20 | 23
2:26:00 | 34 | 20 | 23
2:27:00 | 34 | 20 | 23
2:28:00 | 34 | 20 | 24
2:29:00 | 34 | 20 | 24
2:30:00 | 34 | 20 | 23
2:31:00 | 34 | 20 | 23
2:32:00 | 34 | 20 | 24
2:33:00 | 34 | 20 | 24
2:34:00 | 34 | 20 | 24
2:35:00 | 34 | 20 | 24
2:36:00 | 34 | 20 | 25
2:37:00 | 34 | 20 | 24
2:38:00 | 34 | 20 | 24
2:39:00 | 34 | 20 | 24
2:40:00 | 34 | 20 | 26
2:41:00 | 34 | 20 | 24
2:42:00 | 34 | 20 | 24
2:43:00 | 34 | 20 | 26
2:44:00 | 34 | 20 | 26
2:45:00 | 34 | 20 | 26
2:46:00 | 34 | 20 | 26
2:47:00 | 34 | 20 | 32
2:48:00 | 34 | 20 | 27
2:49:00 | 34 | 20 | 26
2:50:00 | 34 | 20 | 26
2:51:00 | 34 | 20 | 26
2:52:00 | 34 | 20 | 27
2:53:00 | 34 | 20 | 27
2:54:00 | 34 | 20 | 27
2:55:00 | 34 | 20 | 27
2:56:00 | 34 | 20 | 27
2:57:00 | 34 | 20 | 28
2:58:00 | 34 | 20 | 27
2:59:00 | 34 | 20 | 27
3:00:00 | 34 | 20 | 27
3:01:00 | 34 | 20 | 30
3:02:00 | 34 | 20 | 29
3:03:00 | 34 | 20 | 28
3:04:00 | 34 | 20 | 29
3:05:00 | 34 | 20 | 29
3:06:00 | 34 | 20 | 30
3:07:00 | 34 | 20 | 30
3:08:00 | 34 | 20 | 30
3:09:00 | 34 | 20 | 29
3:10:00 | 34 | 20 | 28
3:11:00 | 34 | 20 | 28
3:12:00 | 34 | 20 | 29
3:13:00 | 34 | 20 | 29
3:14:00 | 34 | 20 | 28
3:15:00 | 34 | 20 | 28
3:16:00 | 34 | 20 | 31
3:17:00 | 34 | 20 | 28
3:18:00 | 34 | 20 | 28
3:19:00 | 34 | 20 | 28
3:20:00 | 34 | 20 | 28
3:21:00 | 34 | 20 | 28
3:22:00 | 34 | 20 | 34
3:23:00 | 34 | 20 | 32
3:24:00 | 34 | 20 | 31
3:25:00 | 34 | 20 | 30
3:26:00 | 34 | 20 | 30
3:27:00 | 34 | 20 | 29
3:28:00 | 34 | 20 | 30
3:29:00 | 34 | 20 | 30
3:30:00 | 34 | 20 | 30
3:31:00 | 34 | 20 | 30
3:32:00 | 34 | 20 | 32
3:33:00 | 34 | 20 | 33
3:34:00 | 34 | 20 | 33
3:35:00 | 34 | 20 | 33
3:36:00 | 34 | 20 | 32
3:37:00 | 34 | 20 | 32
3:38:00 | 34 | 20 | 30
3:39:00 | 34 | 20 | 31
3:40:00 | 34 | 20 | 31
3:41:00 | 34 | 20 | 31
3:42:00 | 34 | 20 | 31
3:43:00 | 34 | 20 | 31
3:44:00 | 34 | 20 | 32
3:45:00 | 34 | 20 | 32
3:46:00 | 34 | 20 | 41
3:47:00 | 34 | 20 | 36
3:48:00 | 34 | 20 | 36
3:49:00 | 34 | 20 | 36
3:50:00 | 34 | 20 | 34
3:51:00 | 34 | 20 | 36
3:52:00 | 34 | 20 | 35
3:53:00 | 34 | 20 | 34
3:54:00 | 34 | 20 | 35
3:55:00 | 34 | 20 | 34
3:56:00 | 34 | 20 | 33
3:57:00 | 34 | 20 | 32
3:58:00 | 34 | 20 | 33
3:59:00 | 34 | 20 | 33
4:00:00 | 34 | 20 | 33
4:01:00 | 34 | 20 | 33
4:02:00 | 34 | 20 | 33
4:03:00 | 34 | 20 | 33
4:04:00 | 34 | 20 | 33
4:05:00 | 34 | 20 | 33
4:06:00 | 34 | 20 | 33
4:07:00 | 34 | 20 | 36
4:08:00 | 34 | 20 | 39
4:09:00 | 34 | 20 | 34
4:10:00 | 34 | 20 | 34
4:11:00 | 34 | 20 | 34
4:12:00 | 34 | 20 | 34
4:13:00 | 34 | 20 | 37
4:14:00 | 34 | 20 | 37
4:15:00 | 34 | 20 | 39
4:16:00 | 34 | 20 | 38
4:17:00 | 34 | 20 | 38
4:18:00 | 34 | 20 | 37
4:19:00 | 34 | 20 | 46
4:20:00 | 34 | 20 | 40
4:21:00 | 34 | 20 | 39
4:22:00 | 34 | 20 | 39
4:23:00 | 34 | 20 | 39
4:24:00 | 34 | 20 | 39
4:25:00 | 34 | 20 | 38
4:26:00 | 34 | 20 | 38
4:27:00 | 34 | 20 | 44
4:28:00 | 34 | 20 | 43
4:29:00 | 34 | 20 | 46
4:30:00 | 34 | 20 | 43
4:31:00 | 34 | 20 | 44
4:32:00 | 34 | 20 | 49
4:33:00 | 34 | 20 | 40
4:34:00 | 34 | 20 | 49
4:35:00 | 34 | 20 | 43
4:36:00 | 34 | 20 | 42
4:37:00 | 34 | 20 | 42
4:38:00 | 34 | 20 | 42
4:39:00 | 34 | 20 | 42
4:40:00 | 34 | 20 | 42
4:41:00 | 34 | 20 | 51
4:42:00 | 34 | 20 | 44
4:43:00 | 34 | 20 | 42
4:44:00 | 34 | 20 | 45
4:45:00 | 34 | 20 | 42
4:46:00 | 34 | 20 | 44
4:47:00 | 34 | 20 | 49
4:48:00 | 34 | 20 | 47
4:49:00 | 34 | 20 | 46
4:50:00 | 34 | 20 | 46
4:51:00 | 34 | 20 | 47
4:52:00 | 34 | 20 | 46
4:53:00 | 34 | 20 | 46
4:54:00 | 34 | 20 | 45
4:55:00 | 34 | 20 | 45
4:56:00 | 34 | 20 | 52
4:57:00 | 34 | 20 | 47
4:58:00 | 34 | 20 | 47
4:59:00 | 34 | 20 | 47
5:00:00 | 34 | 20 | 51
5:01:00 | 34 | 20 | 49
5:02:00 | 34 | 20 | 52
5:03:00 | 34 | 20 | 48
5:04:00 | 34 | 20 | 46
5:05:00 | 34 | 20 | 46
5:06:00 | 34 | 20 | 46
5:07:00 | 34 | 20 | 45
5:08:00 | 34 | 20 | 45
5:09:00 | 34 | 20 | 45
5:10:00 | 34 | 20 | 46
5:11:00 | 34 | 20 | 52
5:12:00 | 34 | 20 | 48
5:13:00 | 34 | 20 | 46
5:14:00 | 34 | 20 | 48
5:15:00 | 34 | 20 | 48
5:16:00 | 34 | 20 | 45
5:17:00 | 34 | 20 | 44
5:18:00 | 34 | 20 | 44
5:19:00 | 34 | 20 | 44
5:20:00 | 34 | 20 | 44
5:21:00 | 34 | 20 | 44
5:22:00 | 34 | 20 | 44
5:23:00 | 34 | 20 | 45
5:24:00 | 34 | 20 | 45
5:25:00 | 34 | 20 | 45
5:26:00 | 34 | 20 | 45
5:27:00 | 34 | 20 | 45
5:28:00 | 34 | 20 | 46
5:29:00 | 34 | 20 | 46
5:30:00 | 34 | 20 | 46
5:31:00 | 34 | 20 | 46
5:32:00 | 34 | 20 | 46
5:33:00 | 34 | 20 | 46
5:34:00 | 34 | 20 | 46
5:35:00 | 34 | 20 | 46
5:36:00 | 34 | 20 | 46
5:37:00 | 34 | 20 | 47
5:38:00 | 34 | 20 | 47
5:39:00 | 34 | 20 | 47
5:40:00 | 34 | 20 | 47
5:41:00 | 34 | 20 | 47
5:42:00 | 34 | 20 | 48
5:43:00 | 34 | 20 | 48
5:44:00 | 34 | 20 | 49
5:45:00 | 34 | 20 | 49
5:46:00 | 34 | 20 | 49
5:47:00 | 34 | 20 | 49
5:48:00 | 34 | 20 | 49
5:49:00 | 34 | 20 | 49
5:50:00 | 34 | 20 | 50
5:51:00 | 34 | 20 | 50
5:52:00 | 34 | 20 | 51
5:53:00 | 34 | 20 | 51
5:54:00 | 34 | 20 | 51
5:55:00 | 34 | 20 | 52
5:56:00 | 34 | 20 | 52
5:57:00 | 34 | 20 | 52
5:58:00 | 34 | 20 | 52
5:59:00 | 34 | 20 | 54
6:00:00 | 34 | 20 | 54
6:01:00 | 34 | 20 | 54
6:02:00 | 34 | 20 | 54
6:03:00 | 34 | 20 | 55
6:04:00 | 34 | 20 | 55
6:05:00 | 34 | 20 | 55
6:06:00 | 34 | 20 | 56
6:07:00 | 34 | 20 | 56
6:08:00 | 34 | 20 | 56
6:09:00 | 34 | 20 | 56
6:10:00 | 34 | 20 | 56
6:11:00 | 34 | 20 | 56
6:12:00 | 34 | 20 | 56
6:13:00 | 34 | 20 | 57
6:14:00 | 34 | 20 | 57
6:15:00 | 34 | 20 | 58
6:16:00 | 34 | 20 | 58
6:17:00 | 34 | 20 | 58
6:18:00 | 34 | 20 | 58
6:19:00 | 34 | 20 | 59
6:20:00 | 34 | 20 | 59
6:21:00 | 34 | 20 | 59
6:22:00 | 34 | 20 | 60
6:23:00 | 34 | 20 | 60
6:24:00 | 34 | 20 | 60
6:25:00 | 34 | 20 | 60
6:26:00 | 34 | 20 | 61
6:27:00 | 34 | 20 | 61
6:28:00 | 34 | 20 | 61
6:29:00 | 35 | 20 | 61
6:30:00 | 34 | 20 | 62
6:31:00 | 34 | 20 | 62
6:32:00 | 34 | 20 | 62
6:33:00 | 35 | 20 | 62
6:34:00 | 35 | 20 | 63
6:35:00 | 35 | 20 | 64
6:36:00 | 35 | 20 | 64
6:37:00 | 35 | 20 | 64
6:38:00 | 35 | 20 | 65
6:39:00 | 34 | 20 | 65
6:40:00 | 34 | 20 | 65
6:41:00 | 35 | 20 | 65
6:42:00 | 35 | 20 | 65
6:43:00 | 35 | 20 | 66
6:44:00 | 35 | 20 | 66
6:45:00 | 35 | 20 | 66
6:46:00 | 35 | 20 | 67
6:47:00 | 35 | 20 | 68
6:48:00 | 35 | 20 | 68
6:49:00 | 35 | 20 | 68
6:50:00 | 35 | 20 | 68
6:51:00 | 35 | 20 | 69
6:52:00 | 35 | 20 | 69
6:53:00 | 35 | 20 | 69
6:54:00 | 35 | 20 | 69
6:55:00 | 35 | 20 | 70
6:56:00 | 35 | 20 | 70
6:57:00 | 35 | 20 | 70
6:58:00 | 35 | 20 | 70
6:59:00 | 35 | 20 | 70
7:00:00 | 35 | 20 | 70
7:01:00 | 35 | 20 | 0
7:02:00 | 35 | 20 | 72
7:03:00 | 35 | 20 | 73
7:04:00 | 35 | 20 | 74
7:05:00 | 35 | 20 | 75
7:06:00 | 35 | 20 | 75
7:07:00 | 35 | 20 | 76
7:08:00 | 35 | 20 | 76
7:09:00 | 35 | 20 | 76
7:10:00 | 35 | 20 | 78
7:11:00 | 35 | 20 | 78
7:12:00 | 35 | 20 | 78
7:13:00 | 35 | 20 | 82
7:14:00 | 35 | 20 | 81
7:15:00 | 35 | 20 | 82
7:16:00 | 35 | 20 | 82
7:17:00 | 35 | 20 | 82
7:18:00 | 35 | 20 | 86
7:19:00 | 35 | 20 | 85
7:20:00 | 35 | 20 | 85
7:21:00 | 35 | 20 | 86
7:22:00 | 35 | 20 | 94
7:23:00 | 35 | 20 | 90
7:24:00 | 35 | 20 | 92
7:25:00 | 35 | 20 | 92
7:26:00 | 35 | 20 | 92
7:27:00 | 35 | 20 | 92
7:28:00 | 35 | 20 | 92
7:29:00 | 35 | 20 | 93
7:30:00 | 35 | 20 | 93
7:31:00 | 35 | 20 | 93
7:32:00 | 35 | 20 | 93
7:33:00 | 35 | 20 | 93
7:34:00 | 35 | 20 | 93
7:35:00 | 35 | 20 | 94
7:36:00 | 35 | 20 | 95
7:37:00 | 35 | 20 | 96
7:38:00 | 35 | 21 | 97
7:39:00 | 35 | 20 | 97
7:40:00 | 35 | 20 | 98
7:41:00 | 35 | 20 | 99
7:42:00 | 35 | 20 | 100