## Sheet1
Колонка_1 | Колонка_2 | Колонка_3 | Колонка_4
--Test Summary--
Full Path and File Name
Instrument Name | 7222 #2
Instrument Type | Consistometer
Instrument Serial Number | 128
Test Start Date | 29.05.2002
Test Start Time | 20:58:45
Test Stop Date | 30.05.2002
Test Stop Time | 0:18:53
Test Length | 3:20:08
Final Sample Time Offset | 3:20:00
Controller Schedule Name
Sampling Period | 60 seconds
Comments | MPa: 21(30min) T:30(30min) , tap water, AGD sample cement
Information | WellID | Varandy
Information | Customer | Usinsk
Information | CementClass | G
Information | CementMfr | Dyckerhoff
Information | Additives | no
Information | Density | 1900
Information | BHCT | 30
Information | BHST | 35
Information | FluidLoss | 766.8cc/30min (70cc/1min)
Information | JobType | 244.5 mm csg tail slurry
Calculated Value | Thickening_Time | 3:13:00
Calculated Value | Setting Time | N/A
Initial Temperature (C) | 23 C
Final Temperature (C) | 31 C
Initial Pressure (MPa) | 2 MPa
Final Pressure (MPa) | 21 MPa
Initial Consistency (Bc) | 31 Bc
Final Consistency (Bc) | 77 Bc
--Data--
Time (HH:MM:SS) | Temperature (C) | Pressure (MPa) | Consistency (Bc)
0:00:00 | 23 | 2 | 31
0:01:00 | 23 | 3 | 27
0:02:00 | 23 | 3 | 25
0:03:00 | 23 | 4 | 38
0:04:00 | 23 | 4 | 29
0:05:00 | 23 | 5 | 42
0:06:00 | 23 | 6 | 30
0:07:00 | 23 | 6 | 26
0:08:00 | 23 | 7 | 26
0:09:00 | 23 | 8 | 26
0:10:00 | 24 | 8 | 26
0:11:00 | 24 | 9 | 27
0:12:00 | 24 | 10 | 26
0:13:00 | 24 | 11 | 26
0:14:00 | 25 | 11 | 26
0:15:00 | 25 | 11 | 26
0:16:00 | 25 | 12 | 27
0:17:00 | 26 | 13 | 26
0:18:00 | 26 | 13 | 27
0:19:00 | 26 | 14 | 30
0:20:00 | 27 | 15 | 28
0:21:00 | 27 | 15 | 32
0:22:00 | 27 | 16 | 36
0:23:00 | 28 | 17 | 30
0:24:00 | 28 | 17 | 29
0:25:00 | 28 | 18 | 29
0:26:00 | 28 | 19 | 32
0:27:00 | 28 | 19 | 32
0:28:00 | 29 | 20 | 31
0:29:00 | 29 | 21 | 31
0:30:00 | 29 | 21 | 31
0:31:00 | 29 | 21 | 31
0:32:00 | 30 | 21 | 31
0:33:00 | 30 | 21 | 31
0:34:00 | 30 | 21 | 31
0:35:00 | 30 | 21 | 31
0:36:00 | 30 | 21 | 31
0:37:00 | 30 | 21 | 31
0:38:00 | 30 | 21 | 31
0:39:00 | 30 | 21 | 31
0:40:00 | 30 | 21 | 31
0:41:00 | 30 | 21 | 31
0:42:00 | 30 | 21 | 31
0:43:00 | 30 | 21 | 31
0:44:00 | 30 | 21 | 31
0:45:00 | 29 | 21 | 32
0:46:00 | 29 | 21 | 32
0:47:00 | 29 | 21 | 32
0:48:00 | 29 | 21 | 32
0:49:00 | 29 | 21 | 32
0:50:00 | 29 | 21 | 32
0:51:00 | 29 | 21 | 32
0:52:00 | 29 | 21 | 32
0:53:00 | 29 | 21 | 32
0:54:00 | 29 | 21 | 32
0:55:00 | 29 | 21 | 32
0:56:00 | 29 | 21 | 32
0:57:00 | 29 | 21 | 32
0:58:00 | 29 | 21 | 32
0:59:00 | 29 | 21 | 32
1:00:00 | 29 | 21 | 32
1:01:00 | 29 | 21 | 32
1:02:00 | 29 | 21 | 32
1:03:00 | 29 | 21 | 32
1:04:00 | 29 | 21 | 32
1:05:00 | 29 | 21 | 32
1:06:00 | 29 | 21 | 32
1:07:00 | 29 | 21 | 32
1:08:00 | 29 | 21 | 32
1:09:00 | 29 | 21 | 33
1:10:00 | 29 | 21 | 33
1:11:00 | 29 | 21 | 33
1:12:00 | 29 | 21 | 33
1:13:00 | 29 | 21 | 32
1:14:00 | 29 | 21 | 32
1:15:00 | 29 | 21 | 32
1:16:00 | 29 | 21 | 32
1:17:00 | 29 | 21 | 32
1:18:00 | 29 | 21 | 32
1:19:00 | 29 | 21 | 32
1:20:00 | 29 | 21 | 33
1:21:00 | 29 | 21 | 33
1:22:00 | 29 | 21 | 33
1:23:00 | 29 | 21 | 33
1:24:00 | 29 | 21 | 33
1:25:00 | 29 | 21 | 33
1:26:00 | 29 | 21 | 33
1:27:00 | 29 | 21 | 33
1:28:00 | 29 | 21 | 33
1:29:00 | 29 | 21 | 33
1:30:00 | 29 | 21 | 33
1:31:00 | 29 | 21 | 33
1:32:00 | 29 | 21 | 33
1:33:00 | 29 | 21 | 33
1:34:00 | 29 | 21 | 33
1:35:00 | 29 | 21 | 33
1:36:00 | 29 | 21 | 33
1:37:00 | 29 | 21 | 33
1:38:00 | 29 | 21 | 33
1:39:00 | 29 | 21 | 33
1:40:00 | 29 | 21 | 34
1:41:00 | 29 | 21 | 38
1:42:00 | 29 | 21 | 38
1:43:00 | 29 | 21 | 39
1:44:00 | 29 | 21 | 39
1:45:00 | 29 | 21 | 39
1:46:00 | 29 | 21 | 39
1:47:00 | 29 | 21 | 39
1:48:00 | 29 | 21 | 39
1:49:00 | 29 | 21 | 40
1:50:00 | 29 | 21 | 41
1:51:00 | 29 | 21 | 41
1:52:00 | 29 | 21 | 41
1:53:00 | 29 | 21 | 41
1:54:00 | 29 | 21 | 42
1:55:00 | 29 | 21 | 42
1:56:00 | 29 | 21 | 43
1:57:00 | 29 | 21 | 43
1:58:00 | 29 | 21 | 43
1:59:00 | 29 | 21 | 44
2:00:00 | 29 | 21 | 45
2:01:00 | 29 | 21 | 45
2:02:00 | 30 | 21 | 46
2:03:00 | 30 | 21 | 47
2:04:00 | 29 | 21 | 46
2:05:00 | 29 | 21 | 46
2:06:00 | 29 | 21 | 47
2:07:00 | 30 | 21 | 47
2:08:00 | 30 | 21 | 47
2:09:00 | 30 | 21 | 47
2:10:00 | 30 | 21 | 46
2:11:00 | 30 | 21 | 47
2:12:00 | 30 | 21 | 48
2:13:00 | 30 | 21 | 47
2:14:00 | 30 | 21 | 48
2:15:00 | 30 | 21 | 48
2:16:00 | 30 | 21 | 48
2:17:00 | 30 | 21 | 48
2:18:00 | 30 | 21 | 48
2:19:00 | 30 | 21 | 48
2:20:00 | 30 | 21 | 48
2:21:00 | 30 | 21 | 48
2:22:00 | 30 | 21 | 49
2:23:00 | 30 | 21 | 49
2:24:00 | 30 | 21 | 49
2:25:00 | 30 | 21 | 50
2:26:00 | 30 | 21 | 50
2:27:00 | 30 | 21 | 50
2:28:00 | 30 | 21 | 50
2:29:00 | 30 | 21 | 50
2:30:00 | 30 | 21 | 50
2:31:00 | 30 | 21 | 51
2:32:00 | 30 | 21 | 51
2:33:00 | 30 | 21 | 51
2:34:00 | 30 | 21 | 51
2:35:00 | 30 | 21 | 52
2:36:00 | 30 | 21 | 52
2:37:00 | 30 | 21 | 53
2:38:00 | 30 | 21 | 55
2:39:00 | 30 | 21 | 55
2:40:00 | 30 | 21 | 54
2:41:00 | 30 | 21 | 55
2:42:00 | 30 | 21 | 54
2:43:00 | 30 | 21 | 54
2:44:00 | 30 | 21 | 55
2:45:00 | 30 | 21 | 55
2:46:00 | 31 | 21 | 55
2:47:00 | 30 | 21 | 55
2:48:00 | 31 | 22 | 55
2:49:00 | 31 | 21 | 56
2:50:00 | 31 | 21 | 57
2:51:00 | 31 | 21 | 57
2:52:00 | 31 | 21 | 57
2:53:00 | 31 | 21 | 58
2:54:00 | 31 | 21 | 58
2:55:00 | 31 | 21 | 58
2:56:00 | 31 | 21 | 0
2:57:00 | 31 | 21 | -0
2:58:00 | 31 | 21 | 2
2:59:00 | 31 | 21 | 61
3:00:00 | 31 | 21 | 61
3:01:00 | 31 | 21 | 61
3:02:00 | 31 | 21 | 61
3:03:00 | 31 | 21 | 64
3:04:00 | 31 | 21 | 64
3:05:00 | 31 | 21 | 64
3:06:00 | 31 | 21 | 64
3:07:00 | 31 | 21 | 64
3:08:00 | 31 | 21 | 64
3:09:00 | 31 | 21 | 65
3:10:00 | 31 | 21 | 0
3:11:00 | 31 | 21 | 50
3:12:00 | 31 | 21 | 70
3:13:00 | 31 | 21 | 71
3:14:00 | 31 | 21 | 72
3:15:00 | 31 | 21 | 71
3:16:00 | 31 | 21 | 72
3:17:00 | 31 | 21 | 73
3:18:00 | 31 | 21 | 75
3:19:00 | 31 | 21 | 77
3:20:00 | 31 | 21 | 77