## Sheet1
Колонка_1 | Колонка_2 | Колонка_3 | Колонка_4
--Test Summary--
Full Path and File Name
Instrument Name | 7222 #2
Instrument Type | Consistometer
Instrument Serial Number | 128
Test Start Date | 17.08.2002
Test Start Time | 18:20:31
Test Stop Date | 18.08.2002
Test Stop Time | 10:54:02
Test Length | 16:33:31
Final Sample Time Offset | 16:33:00
Controller Schedule Name
Sampling Period | 60 seconds
Comments | MPa: 30(30min); T: 35C(30min) , field water, all dry blend
Information | WellID | 3/53
Information | Customer | AGD-Usinsk
Information | CementClass | PCT-II-50
Information | CementMfr | Sukhoy Log
Information | Additives | 1%Gel+1.25%SMS+0.05%LignoCan
Information | Density | 1500
Information | BHCT | 35
Information | BHST | 37
Information | FluidLoss
Information | JobType | 168.3 mm csg Tail slurry
Calculated Value | Thickening_Time | 5:36:00
Calculated Value | Setting Time | N/A
Initial Temperature (C) | 24 C
Final Temperature (C) | 26 C
Initial Pressure (MPa) | 1 MPa
Final Pressure (MPa) | 12 MPa
Initial Consistency (Bc) | 15 Bc
Final Consistency (Bc) | 61 Bc
--Data--
Time (HH:MM:SS) | Temperature (C) | Pressure (MPa) | Consistency (Bc)
0:00:00 | 24 | 1 | 15
0:01:00 | 24 | 1 | 16
0:02:00 | 24 | 1 | 13
0:03:00 | 24 | 1 | 12
0:04:00 | 24 | 0 | 10
0:05:00 | 24 | 1 | 12
0:06:00 | 24 | 1 | 14
0:07:00 | 25 | 1 | 13
0:08:00 | 24 | 1 | 10
0:09:00 | 25 | 1 | 10
0:10:00 | 25 | 1 | 15
0:11:00 | 25 | 1 | 12
0:12:00 | 24 | 1 | 11
0:13:00 | 25 | 1 | 15
0:14:00 | 25 | 1 | 12
0:15:00 | 25 | 1 | 15
0:16:00 | 24 | 0 | 16
0:17:00 | 24 | 0 | 11
0:18:00 | 25 | 0 | 11
0:19:00 | 25 | 0 | 11
0:20:00 | 24 | 0 | 11
0:21:00 | 24 | 1 | 16
0:22:00 | 25 | 1 | 13
0:23:00 | 25 | 1 | 13
0:24:00 | 25 | 1 | 13
0:25:00 | 25 | 2 | 14
0:26:00 | 25 | 3 | 14
0:27:00 | 25 | 4 | 14
0:28:00 | 25 | 5 | 15
0:29:00 | 25 | 6 | 16
0:30:00 | 25 | 7 | 17
0:31:00 | 25 | 8 | 17
0:32:00 | 26 | 9 | 15
0:33:00 | 26 | 10 | 17
0:34:00 | 26 | 10 | 14
0:35:00 | 27 | 12 | 14
0:36:00 | 27 | 12 | 15
0:37:00 | 27 | 13 | 16
0:38:00 | 28 | 14 | 16
0:39:00 | 28 | 15 | 17
0:40:00 | 29 | 16 | 15
0:41:00 | 29 | 17 | 14
0:42:00 | 30 | 18 | 13
0:43:00 | 30 | 19 | 15
0:44:00 | 31 | 20 | 17
0:45:00 | 31 | 21 | 16
0:46:00 | 32 | 22 | 15
0:47:00 | 32 | 23 | 16
0:48:00 | 33 | 24 | 18
0:49:00 | 33 | 25 | 16
0:50:00 | 33 | 25 | 17
0:51:00 | 34 | 26 | 16
0:52:00 | 34 | 27 | 17
0:53:00 | 34 | 28 | 17
0:54:00 | 35 | 29 | 17
0:55:00 | 35 | 30 | 16
0:56:00 | 36 | 30 | 16
0:57:00 | 36 | 30 | 17
0:58:00 | 36 | 30 | 17
0:59:00 | 36 | 30 | 17
1:00:00 | 36 | 30 | 17
1:01:00 | 37 | 30 | 16
1:02:00 | 37 | 30 | 17
1:03:00 | 37 | 30 | 17
1:04:00 | 37 | 30 | 16
1:05:00 | 36 | 30 | 16
1:06:00 | 36 | 30 | 17
1:07:00 | 36 | 30 | 17
1:08:00 | 36 | 30 | 17
1:09:00 | 36 | 30 | 17
1:10:00 | 36 | 30 | 16
1:11:00 | 36 | 30 | 16
1:12:00 | 36 | 30 | 16
1:13:00 | 36 | 30 | 16
1:14:00 | 35 | 30 | 16
1:15:00 | 35 | 30 | 16
1:16:00 | 35 | 30 | 16
1:17:00 | 35 | 30 | 16
1:18:00 | 35 | 30 | 16
1:19:00 | 35 | 30 | 16
1:20:00 | 35 | 30 | 16
1:21:00 | 35 | 30 | 16
1:22:00 | 35 | 30 | 16
1:23:00 | 35 | 30 | 16
1:24:00 | 35 | 30 | 16
1:25:00 | 35 | 30 | 16
1:26:00 | 35 | 30 | 16
1:27:00 | 35 | 30 | 16
1:28:00 | 35 | 30 | 16
1:29:00 | 35 | 30 | 16
1:30:00 | 35 | 30 | 16
1:31:00 | 35 | 30 | 16
1:32:00 | 35 | 30 | 16
1:33:00 | 35 | 30 | 16
1:34:00 | 35 | 30 | 16
1:35:00 | 35 | 30 | 16
1:36:00 | 35 | 30 | 16
1:37:00 | 35 | 30 | 16
1:38:00 | 35 | 30 | 16
1:39:00 | 35 | 30 | 16
1:40:00 | 35 | 30 | 16
1:41:00 | 35 | 30 | 16
1:42:00 | 35 | 30 | 16
1:43:00 | 35 | 30 | 16
1:44:00 | 35 | 30 | 16
1:45:00 | 35 | 30 | 16
1:46:00 | 35 | 30 | 16
1:47:00 | 35 | 30 | 16
1:48:00 | 35 | 30 | 16
1:49:00 | 35 | 30 | 17
1:50:00 | 35 | 30 | 17
1:51:00 | 35 | 30 | 17
1:52:00 | 35 | 30 | 17
1:53:00 | 35 | 30 | 17
1:54:00 | 35 | 30 | 17
1:55:00 | 35 | 30 | 17
1:56:00 | 35 | 30 | 17
1:57:00 | 35 | 30 | 17
1:58:00 | 35 | 30 | 17
1:59:00 | 35 | 30 | 17
2:00:00 | 35 | 30 | 17
2:01:00 | 35 | 30 | 17
2:02:00 | 35 | 30 | 17
2:03:00 | 35 | 30 | 17
2:04:00 | 35 | 30 | 17
2:05:00 | 35 | 30 | 17
2:06:00 | 35 | 30 | 17
2:07:00 | 35 | 30 | 17
2:08:00 | 35 | 30 | 17
2:09:00 | 35 | 30 | 17
2:10:00 | 35 | 30 | 17
2:11:00 | 35 | 30 | 17
2:12:00 | 35 | 30 | 17
2:13:00 | 35 | 30 | 17
2:14:00 | 35 | 30 | 17
2:15:00 | 35 | 30 | 17
2:16:00 | 35 | 30 | 17
2:17:00 | 35 | 30 | 17
2:18:00 | 35 | 30 | 17
2:19:00 | 35 | 30 | 17
2:20:00 | 35 | 30 | 17
2:21:00 | 35 | 30 | 17
2:22:00 | 35 | 30 | 17
2:23:00 | 35 | 30 | 17
2:24:00 | 35 | 30 | 17
2:25:00 | 35 | 30 | 17
2:26:00 | 35 | 30 | 17
2:27:00 | 35 | 30 | 17
2:28:00 | 35 | 30 | 17
2:29:00 | 35 | 30 | 18
2:30:00 | 35 | 30 | 18
2:31:00 | 35 | 30 | 18
2:32:00 | 35 | 30 | 18
2:33:00 | 35 | 30 | 18
2:34:00 | 35 | 30 | 18
2:35:00 | 35 | 30 | 18
2:36:00 | 35 | 30 | 18
2:37:00 | 35 | 30 | 18
2:38:00 | 35 | 30 | 18
2:39:00 | 35 | 30 | 18
2:40:00 | 35 | 30 | 18
2:41:00 | 35 | 30 | 19
2:42:00 | 35 | 30 | 19
2:43:00 | 35 | 30 | 19
2:44:00 | 35 | 30 | 19
2:45:00 | 35 | 30 | 19
2:46:00 | 35 | 30 | 19
2:47:00 | 35 | 30 | 19
2:48:00 | 35 | 30 | 19
2:49:00 | 35 | 30 | 19
2:50:00 | 35 | 30 | 19
2:51:00 | 35 | 30 | 19
2:52:00 | 35 | 30 | 19
2:53:00 | 35 | 30 | 19
2:54:00 | 35 | 30 | 19
2:55:00 | 35 | 30 | 19
2:56:00 | 35 | 30 | 19
2:57:00 | 35 | 30 | 20
2:58:00 | 35 | 30 | 19
2:59:00 | 35 | 30 | 19
3:00:00 | 35 | 30 | 19
3:01:00 | 35 | 30 | 19
3:02:00 | 35 | 30 | 19
3:03:00 | 35 | 30 | 19
3:04:00 | 35 | 30 | 20
3:05:00 | 35 | 30 | 20
3:06:00 | 35 | 30 | 20
3:07:00 | 35 | 30 | 20
3:08:00 | 35 | 30 | 21
3:09:00 | 35 | 30 | 21
3:10:00 | 35 | 30 | 21
3:11:00 | 35 | 30 | 21
3:12:00 | 35 | 30 | 21
3:13:00 | 35 | 30 | 22
3:14:00 | 35 | 30 | 22
3:15:00 | 35 | 30 | 22
3:16:00 | 35 | 30 | 22
3:17:00 | 35 | 30 | 22
3:18:00 | 35 | 30 | 22
3:19:00 | 35 | 30 | 23
3:20:00 | 35 | 30 | 24
3:21:00 | 35 | 30 | 23
3:22:00 | 35 | 30 | 23
3:23:00 | 35 | 30 | 26
3:24:00 | 35 | 30 | 26
3:25:00 | 35 | 30 | 31
3:26:00 | 35 | 30 | 31
3:27:00 | 35 | 30 | 27
3:28:00 | 35 | 30 | 27
3:29:00 | 35 | 30 | 25
3:30:00 | 35 | 30 | 25
3:31:00 | 35 | 30 | 24
3:32:00 | 35 | 30 | 25
3:33:00 | 35 | 30 | 28
3:34:00 | 35 | 30 | 28
3:35:00 | 35 | 30 | 28
3:36:00 | 35 | 30 | 28
3:37:00 | 35 | 30 | 28
3:38:00 | 35 | 30 | 27
3:39:00 | 35 | 30 | 28
3:40:00 | 35 | 30 | 28
3:41:00 | 35 | 30 | 28
3:42:00 | 35 | 30 | 28
3:43:00 | 35 | 30 | 29
3:44:00 | 35 | 30 | 29
3:45:00 | 35 | 30 | 29
3:46:00 | 35 | 30 | 29
3:47:00 | 35 | 30 | 29
3:48:00 | 35 | 30 | 29
3:49:00 | 35 | 30 | 30
3:50:00 | 35 | 30 | 30
3:51:00 | 35 | 30 | 30
3:52:00 | 36 | 30 | 30
3:53:00 | 35 | 30 | 31
3:54:00 | 35 | 30 | 31
3:55:00 | 36 | 30 | 31
3:56:00 | 35 | 30 | 31
3:57:00 | 35 | 30 | 32
3:58:00 | 35 | 30 | 32
3:59:00 | 36 | 30 | 32
4:00:00 | 35 | 30 | 32
4:01:00 | 36 | 30 | 33
4:02:00 | 35 | 30 | 33
4:03:00 | 36 | 30 | 33
4:04:00 | 36 | 33 | 33
4:05:00 | 36 | 30 | 33
4:06:00 | 35 | 30 | 34
4:07:00 | 36 | 30 | 34
4:08:00 | 36 | 30 | 34
4:09:00 | 36 | 30 | 34
4:10:00 | 36 | 30 | 35
4:11:00 | 36 | 30 | 35
4:12:00 | 36 | 30 | 35
4:13:00 | 36 | 30 | 35
4:14:00 | 36 | 30 | 35
4:15:00 | 36 | 30 | 35
4:16:00 | 36 | 30 | 36
4:17:00 | 36 | 30 | 37
4:18:00 | 36 | 30 | 37
4:19:00 | 36 | 30 | 37
4:20:00 | 36 | 30 | 37
4:21:00 | 36 | 30 | 37
4:22:00 | 36 | 30 | 37
4:23:00 | 36 | 30 | 38
4:24:00 | 36 | 30 | 39
4:25:00 | 36 | 30 | 39
4:26:00 | 36 | 30 | 39
4:27:00 | 36 | 30 | 40
4:28:00 | 36 | 30 | 40
4:29:00 | 36 | 30 | 40
4:30:00 | 36 | 30 | 41
4:31:00 | 36 | 30 | 42
4:32:00 | 36 | 30 | 42
4:33:00 | 36 | 30 | 42
4:34:00 | 36 | 30 | 51
4:35:00 | 36 | 30 | 54
4:36:00 | 36 | 30 | 62
4:37:00 | 36 | 30 | 54
4:38:00 | 36 | 30 | 44
4:39:00 | 36 | 30 | 44
4:40:00 | 36 | 30 | 45
4:41:00 | 36 | 30 | 45
4:42:00 | 36 | 30 | 46
4:43:00 | 36 | 30 | 53
4:44:00 | 36 | 30 | 47
4:45:00 | 36 | 30 | 47
4:46:00 | 36 | 30 | 47
4:47:00 | 36 | 30 | 47
4:48:00 | 36 | 30 | 48
4:49:00 | 36 | 30 | 48
4:50:00 | 36 | 30 | 49
4:51:00 | 36 | 30 | 49
4:52:00 | 36 | 30 | 49
4:53:00 | 36 | 30 | 50
4:54:00 | 36 | 30 | 51
4:55:00 | 36 | 30 | 51
4:56:00 | 36 | 30 | 51
4:57:00 | 36 | 30 | 52
4:58:00 | 36 | 30 | 52
4:59:00 | 36 | 30 | 53
5:00:00 | 36 | 30 | 53
5:01:00 | 36 | 30 | 54
5:02:00 | 36 | 30 | 55
5:03:00 | 36 | 30 | 55
5:04:00 | 36 | 30 | 56
5:05:00 | 36 | 30 | 56
5:06:00 | 36 | 30 | 56
5:07:00 | 36 | 30 | 57
5:08:00 | 36 | 30 | 57
5:09:00 | 36 | 30 | 57
5:10:00 | 36 | 30 | 57
5:11:00 | 36 | 30 | 57
5:12:00 | 36 | 30 | 59
5:13:00 | 36 | 30 | 59
5:14:00 | 36 | 30 | 59
5:15:00 | 36 | 30 | 60
5:16:00 | 36 | 30 | 61
5:17:00 | 36 | 30 | 62
5:18:00 | 36 | 30 | 62
5:19:00 | 36 | 30 | 62
5:20:00 | 36 | 30 | 63
5:21:00 | 36 | 30 | 63
5:22:00 | 36 | 30 | 64
5:23:00 | 36 | 30 | 65
5:24:00 | 36 | 30 | 65
5:25:00 | 36 | 30 | 65
5:26:00 | 36 | 30 | 66
5:27:00 | 36 | 30 | 67
5:28:00 | 36 | 30 | 67
5:29:00 | 36 | 30 | 68
5:30:00 | 36 | 30 | 69
5:31:00 | 36 | 30 | 69
5:32:00 | 36 | 30 | 69
5:33:00 | 36 | 30 | 70
5:34:00 | 36 | 30 | 70
5:35:00 | 36 | 30 | 71
5:36:00 | 36 | 30 | 72
5:37:00 | 36 | 30 | 72
5:38:00 | 36 | 30 | 72
5:39:00 | 36 | 30 | 73
5:40:00 | 36 | 30 | 73
5:41:00 | 36 | 30 | 74
5:42:00 | 36 | 30 | 74
5:43:00 | 36 | 30 | 76
5:44:00 | 36 | 30 | 76
5:45:00 | 36 | 30 | 76
5:46:00 | 36 | 30 | 76
5:47:00 | 36 | 30 | 77
5:48:00 | 36 | 30 | 78
5:49:00 | 36 | 30 | 79
5:50:00 | 36 | 30 | 79
5:51:00 | 36 | 30 | 80
5:52:00 | 36 | 30 | 80
5:53:00 | 36 | 30 | 81
5:54:00 | 36 | 30 | 81
5:55:00 | 36 | 30 | 81
5:56:00 | 36 | 30 | 82
5:57:00 | 36 | 30 | 82
5:58:00 | 36 | 30 | 83
5:59:00 | 36 | 30 | 83
6:00:00 | 36 | 30 | 83
6:01:00 | 36 | 30 | 84
6:02:00 | 37 | 30 | 84
6:03:00 | 36 | 30 | 82
6:04:00 | 36 | 30 | 84
6:05:00 | 37 | 30 | 86
6:06:00 | 37 | 30 | 82
6:07:00 | 37 | 30 | 86
6:08:00 | 37 | 30 | 88
6:09:00 | 37 | 30 | 91
6:10:00 | 37 | 30 | 91
6:11:00 | 37 | 30 | 91
6:12:00 | 37 | 30 | 91
6:13:00 | 37 | 30 | 91
6:14:00 | 37 | 30 | 92
6:15:00 | 37 | 30 | 92
6:16:00 | 37 | 30 | 93
6:17:00 | 37 | 30 | 93
6:18:00 | 37 | 30 | 93
6:19:00 | 37 | 30 | 94
6:20:00 | 37 | 30 | 94
6:21:00 | 37 | 30 | 95
6:22:00 | 37 | 30 | 95
6:23:00 | 37 | 30 | 95
6:24:00 | 37 | 30 | 95
6:25:00 | 37 | 30 | 96
6:26:00 | 37 | 30 | 96
6:27:00 | 37 | 30 | 97
6:28:00 | 37 | 30 | 97
6:29:00 | 37 | 30 | 98
6:30:00 | 37 | 30 | 98
6:31:00 | 37 | 30 | 99
6:32:00 | 37 | 30 | 100
6:33:00 | 37 | 30 | 62
6:34:00 | 37 | 30 | 62
6:35:00 | 37 | 30 | 62
6:36:00 | 37 | 30 | 62
6:37:00 | 37 | 30 | 62
6:38:00 | 37 | 30 | 62
6:39:00 | 37 | 30 | 62
6:40:00 | 37 | 30 | 62
6:41:00 | 37 | 30 | 62
6:42:00 | 37 | 30 | 62
6:43:00 | 37 | 30 | 62
6:44:00 | 37 | 30 | 62
6:45:00 | 37 | 30 | 62
6:46:00 | 37 | 30 | 62
6:47:00 | 37 | 30 | 62
6:48:00 | 37 | 30 | 62
6:49:00 | 37 | 30 | 62
6:50:00 | 37 | 30 | 62
6:51:00 | 37 | 30 | 62
6:52:00 | 37 | 30 | 62
6:53:00 | 37 | 30 | 62
6:54:00 | 37 | 30 | 62
6:55:00 | 37 | 30 | 62
6:56:00 | 37 | 30 | 62
6:57:00 | 37 | 30 | 62
6:58:00 | 37 | 30 | 62
6:59:00 | 37 | 30 | 62
7:00:00 | 37 | 30 | 62
7:01:00 | 37 | 30 | 62
7:02:00 | 37 | 30 | 62
7:03:00 | 37 | 30 | 62
7:04:00 | 37 | 30 | 62
7:05:00 | 37 | 30 | 62
7:06:00 | 37 | 30 | 62
7:07:00 | 37 | 30 | 62
7:08:00 | 37 | 30 | 62
7:09:00 | 37 | 30 | 62
7:10:00 | 37 | 30 | 62
7:11:00 | 37 | 30 | 62
7:12:00 | 37 | 30 | 62
7:13:00 | 37 | 30 | 62
7:14:00 | 37 | 30 | 62
7:15:00 | 37 | 30 | 62
7:16:00 | 37 | 30 | 62
7:17:00 | 37 | 30 | 62
7:18:00 | 37 | 30 | 62
7:19:00 | 37 | 30 | 62
7:20:00 | 37 | 30 | 62
7:21:00 | 37 | 30 | 62
7:22:00 | 37 | 30 | 62
7:23:00 | 37 | 30 | 62
7:24:00 | 37 | 30 | 62
7:25:00 | 37 | 30 | 62
7:26:00 | 37 | 30 | 62
7:27:00 | 37 | 30 | 62
7:28:00 | 36 | 30 | 62
7:29:00 | 36 | 30 | 62
7:30:00 | 36 | 30 | 62
7:31:00 | 36 | 30 | 62
7:32:00 | 36 | 30 | 62
7:33:00 | 36 | 30 | 62
7:34:00 | 36 | 30 | 62
7:35:00 | 36 | 30 | 62
7:36:00 | 36 | 30 | 62
7:37:00 | 36 | 30 | 62
7:38:00 | 36 | 30 | 62
7:39:00 | 36 | 30 | 62
7:40:00 | 36 | 30 | 62
7:41:00 | 36 | 30 | 62
7:42:00 | 36 | 30 | 62
7:43:00 | 36 | 30 | 62
7:44:00 | 36 | 30 | 62
7:45:00 | 36 | 30 | 62
7:46:00 | 36 | 30 | 62
7:47:00 | 36 | 30 | 62
7:48:00 | 36 | 30 | 62
7:49:00 | 36 | 30 | 62
7:50:00 | 36 | 30 | 62
7:51:00 | 36 | 30 | 62
7:52:00 | 36 | 30 | 62
7:53:00 | 36 | 30 | 62
7:54:00 | 36 | 30 | 62
7:55:00 | 36 | 30 | 62
7:56:00 | 36 | 30 | 62
7:57:00 | 36 | 30 | 62
7:58:00 | 36 | 30 | 62
7:59:00 | 35 | 30 | 62
8:00:00 | 35 | 30 | 62
8:01:00 | 35 | 30 | 62
8:02:00 | 35 | 30 | 62
8:03:00 | 35 | 30 | 62
8:04:00 | 35 | 30 | 62
8:05:00 | 35 | 30 | 62
8:06:00 | 35 | 30 | 62
8:07:00 | 35 | 30 | 62
8:08:00 | 35 | 30 | 62
8:09:00 | 35 | 30 | 62
8:10:00 | 35 | 30 | 62
8:11:00 | 35 | 30 | 62
8:12:00 | 35 | 30 | 62
8:13:00 | 35 | 30 | 62
8:14:00 | 35 | 30 | 62
8:15:00 | 35 | 30 | 62
8:16:00 | 35 | 30 | 62
8:17:00 | 35 | 30 | 62
8:18:00 | 35 | 30 | 62
8:19:00 | 35 | 30 | 62
8:20:00 | 35 | 30 | 62
8:21:00 | 35 | 30 | 62
8:22:00 | 35 | 30 | 62
8:23:00 | 35 | 30 | 62
8:24:00 | 35 | 30 | 62
8:25:00 | 35 | 30 | 62
8:26:00 | 35 | 30 | 62
8:27:00 | 34 | 30 | 62
8:28:00 | 35 | 30 | 62
8:29:00 | 34 | 30 | 62
8:30:00 | 34 | 30 | 62
8:31:00 | 34 | 30 | 62
8:32:00 | 34 | 30 | 62
8:33:00 | 34 | 30 | 62
8:34:00 | 34 | 30 | 62
8:35:00 | 34 | 30 | 62
8:36:00 | 34 | 30 | 62
8:37:00 | 34 | 30 | 62
8:38:00 | 34 | 30 | 62
8:39:00 | 34 | 33 | 62
8:40:00 | 34 | 30 | 62
8:41:00 | 34 | 30 | 62
8:42:00 | 34 | 30 | 62
8:43:00 | 34 | 30 | 62
8:44:00 | 34 | 30 | 62
8:45:00 | 34 | 30 | 62
8:46:00 | 34 | 30 | 62
8:47:00 | 34 | 30 | 62
8:48:00 | 34 | 30 | 62
8:49:00 | 34 | 30 | 62
8:50:00 | 34 | 30 | 62
8:51:00 | 34 | 30 | 62
8:52:00 | 34 | 30 | 62
8:53:00 | 34 | 30 | 62
8:54:00 | 34 | 30 | 62
8:55:00 | 34 | 30 | 62
8:56:00 | 34 | 30 | 62
8:57:00 | 34 | 30 | 62
8:58:00 | 34 | 30 | 62
8:59:00 | 34 | 30 | 62
9:00:00 | 33 | 30 | 62
9:01:00 | 33 | 30 | 62
9:02:00 | 33 | 30 | 62
9:03:00 | 33 | 30 | 62
9:04:00 | 33 | 30 | 62
9:05:00 | 33 | 30 | 62
9:06:00 | 33 | 30 | 62
9:07:00 | 33 | 30 | 62
9:08:00 | 33 | 30 | 62
9:09:00 | 33 | 30 | 62
9:10:00 | 33 | 30 | 62
9:11:00 | 33 | 30 | 62
9:12:00 | 33 | 30 | 62
9:13:00 | 33 | 30 | 62
9:14:00 | 33 | 30 | 62
9:15:00 | 33 | 30 | 62
9:16:00 | 33 | 30 | 62
9:17:00 | 33 | 30 | 62
9:18:00 | 33 | 30 | 62
9:19:00 | 33 | 30 | 62
9:20:00 | 33 | 30 | 62
9:21:00 | 33 | 30 | 62
9:22:00 | 33 | 30 | 62
9:23:00 | 33 | 30 | 62
9:24:00 | 33 | 30 | 62
9:25:00 | 33 | 30 | 62
9:26:00 | 33 | 30 | 62
9:27:00 | 33 | 30 | 62
9:28:00 | 33 | 30 | 62
9:29:00 | 33 | 30 | 62
9:30:00 | 33 | 30 | 62
9:31:00 | 33 | 30 | 62
9:32:00 | 33 | 30 | 62
9:33:00 | 33 | 30 | 62
9:34:00 | 33 | 30 | 62
9:35:00 | 33 | 30 | 62
9:36:00 | 32 | 30 | 62
9:37:00 | 32 | 30 | 62
9:38:00 | 32 | 30 | 62
9:39:00 | 32 | 30 | 62
9:40:00 | 32 | 30 | 62
9:41:00 | 32 | 30 | 62
9:42:00 | 32 | 30 | 62
9:43:00 | 32 | 30 | 61
9:44:00 | 32 | 30 | 61
9:45:00 | 32 | 30 | 62
9:46:00 | 32 | 30 | 62
9:47:00 | 32 | 30 | 62
9:48:00 | 32 | 30 | 62
9:49:00 | 32 | 30 | 62
9:50:00 | 32 | 30 | 62
9:51:00 | 32 | 30 | 62
9:52:00 | 32 | 30 | 62
9:53:00 | 32 | 30 | 62
9:54:00 | 32 | 30 | 62
9:55:00 | 32 | 30 | 62
9:56:00 | 32 | 30 | 62
9:57:00 | 32 | 30 | 62
9:58:00 | 32 | 30 | 62
9:59:00 | 32 | 30 | 62
10:00:00 | 32 | 30 | 62
10:01:00 | 32 | 30 | 62
10:02:00 | 32 | 30 | 62
10:03:00 | 32 | 30 | 61
10:04:00 | 32 | 30 | 61
10:05:00 | 32 | 30 | 61
10:06:00 | 32 | 30 | 61
10:07:00 | 32 | 30 | 61
10:08:00 | 32 | 30 | 61
10:09:00 | 32 | 30 | 61
10:10:00 | 32 | 30 | 61
10:11:00 | 32 | 30 | 61
10:12:00 | 32 | 30 | 61
10:13:00 | 32 | 30 | 61
10:14:00 | 32 | 30 | 61
10:15:00 | 31 | 30 | 61
10:16:00 | 31 | 30 | 61
10:17:00 | 31 | 30 | 61
10:18:00 | 31 | 30 | 61
10:19:00 | 31 | 30 | 61
10:20:00 | 31 | 30 | 61
10:21:00 | 31 | 30 | 61
10:22:00 | 31 | 30 | 61
10:23:00 | 31 | 30 | 61
10:24:00 | 31 | 30 | 61
10:25:00 | 31 | 30 | 61
10:26:00 | 31 | 30 | 61
10:27:00 | 31 | 30 | 61
10:28:00 | 31 | 30 | 61
10:29:00 | 31 | 30 | 61
10:30:00 | 31 | 30 | 61
10:31:00 | 31 | 30 | 61
10:32:00 | 31 | 30 | 61
10:33:00 | 31 | 30 | 61
10:34:00 | 31 | 30 | 61
10:35:00 | 31 | 30 | 61
10:36:00 | 31 | 30 | 61
10:37:00 | 31 | 30 | 61
10:38:00 | 31 | 30 | 61
10:39:00 | 31 | 30 | 61
10:40:00 | 31 | 30 | 61
10:41:00 | 31 | 30 | 61
10:42:00 | 31 | 30 | 61
10:43:00 | 31 | 30 | 61
10:44:00 | 31 | 30 | 61
10:45:00 | 31 | 30 | 61
10:46:00 | 31 | 30 | 61
10:47:00 | 31 | 30 | 61
10:48:00 | 31 | 30 | 61
10:49:00 | 31 | 30 | 61
10:50:00 | 31 | 30 | 61
10:51:00 | 31 | 30 | 61
10:52:00 | 31 | 30 | 61
10:53:00 | 31 | 30 | 61
10:54:00 | 31 | 30 | 61
10:55:00 | 31 | 30 | 61
10:56:00 | 31 | 30 | 61
10:57:00 | 31 | 30 | 61
10:58:00 | 31 | 30 | 61
10:59:00 | 30 | 30 | 61
11:00:00 | 30 | 30 | 61
11:01:00 | 30 | 30 | 61
11:02:00 | 30 | 30 | 61
11:03:00 | 30 | 30 | 61
11:04:00 | 30 | 30 | 61
11:05:00 | 30 | 30 | 61
11:06:00 | 30 | 30 | 61
11:07:00 | 30 | 30 | 61
11:08:00 | 30 | 30 | 61
11:09:00 | 30 | 30 | 61
11:10:00 | 30 | 30 | 61
11:11:00 | 30 | 30 | 61
11:12:00 | 30 | 30 | 62
11:13:00 | 30 | 30 | 62
11:14:00 | 30 | 30 | 62
11:15:00 | 30 | 30 | 62
11:16:00 | 30 | 30 | 62
11:17:00 | 30 | 30 | 62
11:18:00 | 30 | 30 | 62
11:19:00 | 30 | 30 | 62
11:20:00 | 30 | 30 | 62
11:21:00 | 30 | 30 | 62
11:22:00 | 30 | 30 | 62
11:23:00 | 30 | 30 | 62
11:24:00 | 30 | 30 | 62
11:25:00 | 30 | 30 | 62
11:26:00 | 30 | 30 | 62
11:27:00 | 30 | 30 | 62
11:28:00 | 30 | 30 | 62
11:29:00 | 30 | 30 | 62
11:30:00 | 30 | 30 | 62
11:31:00 | 30 | 30 | 62
11:32:00 | 30 | 30 | 62
11:33:00 | 30 | 30 | 62
11:34:00 | 30 | 30 | 62
11:35:00 | 30 | 30 | 62
11:36:00 | 30 | 30 | 62
11:37:00 | 30 | 30 | 62
11:38:00 | 30 | 30 | 62
11:39:00 | 30 | 30 | 62
11:40:00 | 30 | 30 | 62
11:41:00 | 30 | 30 | 62
11:42:00 | 30 | 30 | 62
11:43:00 | 30 | 30 | 62
11:44:00 | 30 | 30 | 62
11:45:00 | 30 | 30 | 62
11:46:00 | 30 | 30 | 62
11:47:00 | 30 | 30 | 62
11:48:00 | 30 | 30 | 62
11:49:00 | 30 | 30 | 62
11:50:00 | 30 | 30 | 62
11:51:00 | 30 | 30 | 62
11:52:00 | 30 | 30 | 62
11:53:00 | 30 | 30 | 62
11:54:00 | 29 | 30 | 62
11:55:00 | 30 | 30 | 62
11:56:00 | 29 | 30 | 62
11:57:00 | 29 | 30 | 62
11:58:00 | 29 | 30 | 62
11:59:00 | 29 | 30 | 62
12:00:00 | 29 | 30 | 62
12:01:00 | 29 | 30 | 62
12:02:00 | 29 | 30 | 62
12:03:00 | 29 | 30 | 62
12:04:00 | 29 | 30 | 62
12:05:00 | 29 | 30 | 62
12:06:00 | 29 | 30 | 62
12:07:00 | 29 | 30 | 62
12:08:00 | 29 | 30 | 62
12:09:00 | 29 | 30 | 62
12:10:00 | 29 | 30 | 62
12:11:00 | 29 | 30 | 62
12:12:00 | 29 | 30 | 62
12:13:00 | 29 | 30 | 62
12:14:00 | 29 | 30 | 62
12:15:00 | 29 | 30 | 62
12:16:00 | 29 | 30 | 62
12:17:00 | 29 | 30 | 62
12:18:00 | 29 | 30 | 62
12:19:00 | 29 | 30 | 62
12:20:00 | 29 | 30 | 62
12:21:00 | 29 | 30 | 62
12:22:00 | 29 | 30 | 62
12:23:00 | 29 | 30 | 62
12:24:00 | 29 | 30 | 62
12:25:00 | 29 | 30 | 62
12:26:00 | 29 | 30 | 62
12:27:00 | 29 | 30 | 62
12:28:00 | 29 | 30 | 62
12:29:00 | 29 | 30 | 62
12:30:00 | 29 | 30 | 62
12:31:00 | 29 | 30 | 62
12:32:00 | 29 | 30 | 62
12:33:00 | 29 | 30 | 62
12:34:00 | 29 | 30 | 62
12:35:00 | 29 | 30 | 62
12:36:00 | 29 | 30 | 62
12:37:00 | 29 | 30 | 62
12:38:00 | 29 | 30 | 62
12:39:00 | 29 | 30 | 62
12:40:00 | 29 | 30 | 62
12:41:00 | 29 | 30 | 62
12:42:00 | 29 | 30 | 62
12:43:00 | 29 | 30 | 62
12:44:00 | 29 | 30 | 62
12:45:00 | 29 | 30 | 62
12:46:00 | 29 | 30 | 62
12:47:00 | 29 | 30 | 62
12:48:00 | 29 | 30 | 62
12:49:00 | 29 | 30 | 62
12:50:00 | 29 | 30 | 62
12:51:00 | 29 | 30 | 62
12:52:00 | 29 | 30 | 62
12:53:00 | 29 | 30 | 62
12:54:00 | 29 | 30 | 62
12:55:00 | 29 | 30 | 62
12:56:00 | 29 | 30 | 62
12:57:00 | 29 | 30 | 62
12:58:00 | 29 | 30 | 62
12:59:00 | 28 | 30 | 62
13:00:00 | 29 | 30 | 62
13:01:00 | 28 | 30 | 62
13:02:00 | 28 | 30 | 62
13:03:00 | 28 | 30 | 62
13:04:00 | 28 | 30 | 62
13:05:00 | 28 | 30 | 62
13:06:00 | 28 | 30 | 62
13:07:00 | 28 | 30 | 62
13:08:00 | 28 | 30 | 62
13:09:00 | 28 | 30 | 62
13:10:00 | 28 | 30 | 62
13:11:00 | 28 | 30 | 62
13:12:00 | 28 | 30 | 62
13:13:00 | 28 | 30 | 62
13:14:00 | 28 | 30 | 62
13:15:00 | 28 | 30 | 62
13:16:00 | 28 | 30 | 62
13:17:00 | 28 | 30 | 62
13:18:00 | 28 | 30 | 62
13:19:00 | 28 | 30 | 62
13:20:00 | 28 | 30 | 62
13:21:00 | 28 | 30 | 62
13:22:00 | 28 | 30 | 62
13:23:00 | 28 | 30 | 62
13:24:00 | 28 | 30 | 62
13:25:00 | 28 | 30 | 62
13:26:00 | 28 | 30 | 62
13:27:00 | 28 | 30 | 62
13:28:00 | 28 | 30 | 62
13:29:00 | 28 | 30 | 62
13:30:00 | 28 | 30 | 62
13:31:00 | 28 | 30 | 62
13:32:00 | 28 | 30 | 62
13:33:00 | 28 | 30 | 62
13:34:00 | 28 | 30 | 62
13:35:00 | 28 | 30 | 62
13:36:00 | 28 | 30 | 62
13:37:00 | 28 | 30 | 62
13:38:00 | 28 | 30 | 62
13:39:00 | 28 | 30 | 62
13:40:00 | 28 | 30 | 62
13:41:00 | 28 | 30 | 62
13:42:00 | 28 | 30 | 62
13:43:00 | 28 | 30 | 62
13:44:00 | 28 | 30 | 62
13:45:00 | 28 | 30 | 62
13:46:00 | 28 | 30 | 62
13:47:00 | 28 | 30 | 62
13:48:00 | 28 | 30 | 62
13:49:00 | 28 | 30 | 62
13:50:00 | 28 | 30 | 62
13:51:00 | 28 | 30 | 62
13:52:00 | 28 | 30 | 62
13:53:00 | 28 | 30 | 62
13:54:00 | 28 | 30 | 62
13:55:00 | 28 | 30 | 62
13:56:00 | 28 | 30 | 62
13:57:00 | 28 | 30 | 62
13:58:00 | 28 | 30 | 62
13:59:00 | 28 | 30 | 62
14:00:00 | 28 | 30 | 62
14:01:00 | 28 | 30 | 62
14:02:00 | 28 | 30 | 62
14:03:00 | 28 | 30 | 62
14:04:00 | 28 | 30 | 62
14:05:00 | 28 | 30 | 62
14:06:00 | 28 | 30 | 62
14:07:00 | 28 | 30 | 62
14:08:00 | 28 | 30 | 62
14:09:00 | 28 | 30 | 62
14:10:00 | 28 | 30 | 62
14:11:00 | 28 | 30 | 62
14:12:00 | 28 | 30 | 62
14:13:00 | 28 | 30 | 62
14:14:00 | 28 | 30 | 62
14:15:00 | 28 | 30 | 62
14:16:00 | 28 | 30 | 62
14:17:00 | 28 | 30 | 62
14:18:00 | 28 | 30 | 62
14:19:00 | 28 | 30 | 62
14:20:00 | 28 | 30 | 62
14:21:00 | 28 | 30 | 62
14:22:00 | 28 | 30 | 62
14:23:00 | 28 | 30 | 62
14:24:00 | 27 | 30 | 62
14:25:00 | 27 | 30 | 62
14:26:00 | 27 | 30 | 62
14:27:00 | 27 | 30 | 62
14:28:00 | 27 | 30 | 62
14:29:00 | 27 | 30 | 62
14:30:00 | 27 | 30 | 62
14:31:00 | 27 | 30 | 62
14:32:00 | 27 | 30 | 62
14:33:00 | 27 | 30 | 62
14:34:00 | 27 | 30 | 62
14:35:00 | 27 | 30 | 62
14:36:00 | 27 | 30 | 62
14:37:00 | 27 | 30 | 62
14:38:00 | 27 | 30 | 62
14:39:00 | 27 | 30 | 62
14:40:00 | 27 | 30 | 62
14:41:00 | 27 | 30 | 62
14:42:00 | 27 | 30 | 62
14:43:00 | 27 | 30 | 62
14:44:00 | 27 | 30 | 62
14:45:00 | 27 | 30 | 62
14:46:00 | 27 | 30 | 62
14:47:00 | 27 | 30 | 62
14:48:00 | 27 | 30 | 62
14:49:00 | 27 | 30 | 62
14:50:00 | 27 | 30 | 62
14:51:00 | 27 | 30 | 62
14:52:00 | 27 | 30 | 62
14:53:00 | 27 | 30 | 62
14:54:00 | 27 | 30 | 62
14:55:00 | 27 | 30 | 62
14:56:00 | 27 | 30 | 62
14:57:00 | 27 | 30 | 62
14:58:00 | 27 | 30 | 62
14:59:00 | 27 | 30 | 63
15:00:00 | 27 | 30 | 62
15:01:00 | 27 | 30 | 63
15:02:00 | 27 | 30 | 63
15:03:00 | 27 | 30 | 63
15:04:00 | 27 | 30 | 62
15:05:00 | 27 | 30 | 62
15:06:00 | 27 | 30 | 63
15:07:00 | 27 | 30 | 62
15:08:00 | 27 | 30 | 62
15:09:00 | 27 | 30 | 62
15:10:00 | 27 | 30 | 62
15:11:00 | 27 | 30 | 62
15:12:00 | 27 | 30 | 62
15:13:00 | 27 | 30 | 62
15:14:00 | 27 | 30 | 62
15:15:00 | 27 | 30 | 62
15:16:00 | 27 | 30 | 62
15:17:00 | 27 | 30 | 62
15:18:00 | 27 | 30 | 62
15:19:00 | 27 | 30 | 62
15:20:00 | 27 | 30 | 62
15:21:00 | 27 | 30 | 62
15:22:00 | 27 | 30 | 62
15:23:00 | 27 | 30 | 62
15:24:00 | 27 | 30 | 62
15:25:00 | 27 | 30 | 62
15:26:00 | 27 | 30 | 62
15:27:00 | 27 | 30 | 62
15:28:00 | 27 | 30 | 62
15:29:00 | 27 | 30 | 62
15:30:00 | 27 | 30 | 62
15:31:00 | 27 | 30 | 62
15:32:00 | 27 | 30 | 63
15:33:00 | 27 | 30 | 62
15:34:00 | 27 | 30 | 62
15:35:00 | 27 | 30 | 62
15:36:00 | 27 | 30 | 62
15:37:00 | 27 | 30 | 62
15:38:00 | 27 | 30 | 62
15:39:00 | 27 | 30 | 63
15:40:00 | 27 | 30 | 63
15:41:00 | 27 | 30 | 63
15:42:00 | 27 | 30 | 63
15:43:00 | 27 | 30 | 63
15:44:00 | 27 | 30 | 63
15:45:00 | 27 | 30 | 63
15:46:00 | 27 | 30 | 63
15:47:00 | 27 | 30 | 63
15:48:00 | 27 | 30 | 63
15:49:00 | 27 | 30 | 63
15:50:00 | 27 | 30 | 63
15:51:00 | 27 | 30 | 63
15:52:00 | 27 | 30 | 63
15:53:00 | 27 | 30 | 63
15:54:00 | 27 | 30 | 63
15:55:00 | 27 | 30 | 63
15:56:00 | 27 | 30 | 63
15:57:00 | 27 | 30 | 63
15:58:00 | 27 | 30 | 63
15:59:00 | 27 | 30 | 63
16:00:00 | 27 | 30 | 63
16:01:00 | 27 | 30 | 63
16:02:00 | 27 | 30 | 63
16:03:00 | 27 | 30 | 63
16:04:00 | 27 | 30 | 63
16:05:00 | 27 | 30 | 63
16:06:00 | 27 | 30 | 63
16:07:00 | 27 | 30 | 63
16:08:00 | 27 | 30 | 63
16:09:00 | 27 | 30 | 63
16:10:00 | 27 | 30 | 63
16:11:00 | 27 | 30 | 63
16:12:00 | 27 | 30 | 63
16:13:00 | 27 | 30 | 63
16:14:00 | 27 | 30 | 63
16:15:00 | 27 | 30 | 63
16:16:00 | 27 | 30 | 63
16:17:00 | 27 | 30 | 63
16:18:00 | 27 | 30 | 63
16:19:00 | 27 | 30 | 63
16:20:00 | 27 | 30 | 63
16:21:00 | 26 | 30 | 63
16:22:00 | 26 | 30 | 63
16:23:00 | 26 | 30 | 63
16:24:00 | 27 | 30 | 63
16:25:00 | 26 | 30 | 63
16:26:00 | 26 | 29 | 62
16:27:00 | 26 | 26 | 63
16:28:00 | 26 | 23 | 62
16:29:00 | 26 | 20 | 62
16:30:00 | 26 | 18 | 61
16:31:00 | 26 | 16 | 61
16:32:00 | 26 | 14 | 61
16:33:00 | 26 | 12 | 61