## Sheet1
Колонка_1 | Колонка_2 | Колонка_3 | Колонка_4
--Test Summary--
Full Path and File Name
Instrument Name | 7222 #2
Instrument Type | Consistometer
Instrument Serial Number | 128
Test Start Date | 16.08.2002
Test Start Time | 9:57:58
Test Stop Date | 16.08.2002
Test Stop Time | 12:34:26
Test Length | 2:36:28
Final Sample Time Offset | 2:36:00
Controller Schedule Name
Sampling Period | 60 seconds
Comments | MPa:30(30min), T:35(30min), field water, all dry blend
Information | WellID | 3/53
Information | Customer | AGD-Usinsk
Information | CementClass | PCT-II-50
Information | CementMfr | Suhoy Log
Information | Additives | 0.4%TDF-1+0.3%D-19
Information | Density | 1900
Information | BHCT | 35
Information | BHST | 37
Information | FluidLoss | 5.7cc/30min
Information | JobType | 168.3 mm csg Tail slurry
Calculated Value | Thickening_Time | N/A
Calculated Value | Setting Time | N/A
Initial Temperature (C) | 27 C
Final Temperature (C) | 35 C
Initial Pressure (MPa) | 2 MPa
Final Pressure (MPa) | 30 MPa
Initial Consistency (Bc) | 16 Bc
Final Consistency (Bc) | 74 Bc
--Data--
Time (HH:MM:SS) | Temperature (C) | Pressure (MPa) | Consistency (Bc)
0:00:00 | 27 | 2 | 16
0:01:00 | 27 | 3 | 21
0:02:00 | 27 | 4 | 27
0:03:00 | 27 | 5 | 21
0:04:00 | 27 | 6 | 19
0:05:00 | 27 | 6 | 20
0:06:00 | 27 | 8 | 22
0:07:00 | 27 | 9 | 24
0:08:00 | 28 | 9 | 20
0:09:00 | 28 | 10 | 22
0:10:00 | 28 | 11 | 21
0:11:00 | 28 | 12 | 22
0:12:00 | 29 | 13 | 23
0:13:00 | 29 | 14 | 23
0:14:00 | 29 | 15 | 24
0:15:00 | 30 | 16 | 29
0:16:00 | 30 | 17 | 26
0:17:00 | 30 | 18 | 26
0:18:00 | 31 | 19 | 25
0:19:00 | 31 | 20 | 28
0:20:00 | 32 | 21 | 24
0:21:00 | 32 | 22 | 25
0:22:00 | 33 | 23 | 25
0:23:00 | 33 | 24 | 26
0:24:00 | 34 | 24 | 28
0:25:00 | 34 | 25 | 26
0:26:00 | 34 | 26 | 27
0:27:00 | 35 | 27 | 30
0:28:00 | 35 | 28 | 27
0:29:00 | 35 | 29 | 27
0:30:00 | 36 | 30 | 28
0:31:00 | 36 | 30 | 27
0:32:00 | 36 | 30 | 27
0:33:00 | 36 | 30 | 27
0:34:00 | 36 | 30 | 27
0:35:00 | 36 | 30 | 27
0:36:00 | 37 | 30 | 27
0:37:00 | 37 | 30 | 27
0:38:00 | 37 | 30 | 27
0:39:00 | 37 | 30 | 27
0:40:00 | 36 | 30 | 27
0:41:00 | 36 | 30 | 27
0:42:00 | 36 | 30 | 27
0:43:00 | 36 | 30 | 27
0:44:00 | 36 | 30 | 27
0:45:00 | 36 | 30 | 27
0:46:00 | 36 | 30 | 27
0:47:00 | 35 | 30 | 27
0:48:00 | 35 | 30 | 27
0:49:00 | 35 | 30 | 27
0:50:00 | 35 | 30 | 27
0:51:00 | 35 | 30 | 27
0:52:00 | 35 | 30 | 27
0:53:00 | 35 | 30 | 27
0:54:00 | 35 | 30 | 27
0:55:00 | 35 | 30 | 27
0:56:00 | 35 | 30 | 28
0:57:00 | 35 | 30 | 28
0:58:00 | 35 | 30 | 28
0:59:00 | 35 | 30 | 27
1:00:00 | 35 | 30 | 27
1:01:00 | 35 | 30 | 28
1:02:00 | 35 | 30 | 28
1:03:00 | 35 | 31 | 28
1:04:00 | 35 | 31 | 28
1:05:00 | 35 | 31 | 28
1:06:00 | 35 | 31 | 28
1:07:00 | 35 | 31 | 28
1:08:00 | 35 | 31 | 28
1:09:00 | 35 | 31 | 28
1:10:00 | 35 | 31 | 28
1:11:00 | 35 | 31 | 28
1:12:00 | 35 | 31 | 28
1:13:00 | 35 | 31 | 28
1:14:00 | 35 | 31 | 28
1:15:00 | 35 | 31 | 28
1:16:00 | 35 | 31 | 28
1:17:00 | 35 | 31 | 28
1:18:00 | 35 | 31 | 28
1:19:00 | 35 | 31 | 28
1:20:00 | 35 | 31 | 28
1:21:00 | 35 | 31 | 29
1:22:00 | 35 | 31 | 29
1:23:00 | 35 | 31 | 29
1:24:00 | 35 | 31 | 33
1:25:00 | 35 | 31 | 31
1:26:00 | 35 | 31 | 30
1:27:00 | 35 | 31 | 30
1:28:00 | 35 | 31 | 30
1:29:00 | 35 | 30 | 30
1:30:00 | 35 | 30 | 30
1:31:00 | 35 | 31 | 30
1:32:00 | 35 | 30 | 30
1:33:00 | 35 | 30 | 30
1:34:00 | 35 | 31 | 30
1:35:00 | 35 | 31 | 30
1:36:00 | 35 | 31 | 30
1:37:00 | 35 | 31 | 30
1:38:00 | 35 | 31 | 30
1:39:00 | 35 | 31 | 31
1:40:00 | 35 | 31 | 31
1:41:00 | 35 | 31 | 42
1:42:00 | 35 | 31 | 31
1:43:00 | 35 | 31 | 34
1:44:00 | 35 | 30 | 33
1:45:00 | 35 | 31 | 32
1:46:00 | 35 | 30 | 33
1:47:00 | 35 | 31 | 32
1:48:00 | 35 | 30 | 33
1:49:00 | 35 | 31 | 32
1:50:00 | 35 | 31 | 32
1:51:00 | 35 | 31 | 33
1:52:00 | 35 | 30 | 33
1:53:00 | 35 | 30 | 33
1:54:00 | 35 | 31 | 33
1:55:00 | 35 | 30 | 34
1:56:00 | 35 | 30 | 35
1:57:00 | 35 | 31 | 35
1:58:00 | 35 | 31 | 35
1:59:00 | 35 | 30 | 35
2:00:00 | 35 | 30 | 36
2:01:00 | 35 | 31 | 36
2:02:00 | 35 | 30 | 36
2:03:00 | 35 | 30 | 36
2:04:00 | 35 | 30 | 38
2:05:00 | 35 | 30 | 38
2:06:00 | 35 | 30 | 39
2:07:00 | 35 | 30 | 40
2:08:00 | 35 | 30 | 40
2:09:00 | 35 | 30 | 42
2:10:00 | 35 | 30 | 42
2:11:00 | 35 | 30 | 43
2:12:00 | 35 | 30 | 44
2:13:00 | 35 | 30 | 44
2:14:00 | 35 | 30 | 44
2:15:00 | 35 | 30 | 45
2:16:00 | 35 | 30 | 45
2:17:00 | 35 | 30 | 46
2:18:00 | 35 | 30 | 46
2:19:00 | 35 | 30 | 46
2:20:00 | 35 | 30 | 46
2:21:00 | 35 | 30 | 46
2:22:00 | 35 | 30 | 49
2:23:00 | 35 | 30 | 50
2:24:00 | 35 | 30 | 51
2:25:00 | 35 | 30 | 55
2:26:00 | 35 | 30 | 53
2:27:00 | 35 | 30 | 53
2:28:00 | 35 | 30 | 55
2:29:00 | 35 | 30 | 55
2:30:00 | 35 | 30 | 55
2:31:00 | 35 | 30 | 57
2:32:00 | 35 | 30 | 57
2:33:00 | 35 | 30 | 58
2:34:00 | 35 | 30 | 59
2:35:00 | 35 | 30 | 61
2:36:00 | 35 | 30 | 74