## Sheet1
Колонка_1 | Колонка_2 | Колонка_3 | Колонка_4
--Test Summary--
Full Path and File Name
Instrument Name | 7222 #2
Instrument Type | Consistometer
Instrument Serial Number | 128
Test Start Date | 15.08.2002
Test Start Time | 17:15:49
Test Stop Date | 16.08.2002
Test Stop Time | 8:37:31
Test Length | 15:21:42
Final Sample Time Offset | 15:21:00
Controller Schedule Name
Sampling Period | 60 seconds
Comments | MPa:30(30min), T:35(30min), field water, all dry blend
Information | WellID | 3/53
Information | Customer | AGD-Usinsk
Information | CementClass | PCT-II-50
Information | CementMfr | Suhoy Log
Information | Additives | 0.4%TDF-1+0.5%D-19
Information | Density | 1900
Information | BHCT | 35
Information | BHST | 37
Information | FluidLoss
Information | JobType | 168.3 mm csg Tail slurry
Calculated Value | Thickening_Time | 3:51:00
Calculated Value | Setting Time | N/A
Initial Temperature (C) | 25 C
Final Temperature (C) | 28 C
Initial Pressure (MPa) | 2 MPa
Final Pressure (MPa) | 30 MPa
Initial Consistency (Bc) | 11 Bc
Final Consistency (Bc) | 90 Bc
--Data--
Time (HH:MM:SS) | Temperature (C) | Pressure (MPa) | Consistency (Bc)
0:00:00 | 25 | 2 | 11
0:01:00 | 25 | 3 | 11
0:02:00 | 25 | 4 | 11
0:03:00 | 25 | 5 | 11
0:04:00 | 25 | 6 | 11
0:05:00 | 25 | 7 | 11
0:06:00 | 25 | 7 | 11
0:07:00 | 25 | 9 | 11
0:08:00 | 26 | 10 | 11
0:09:00 | 26 | 11 | 11
0:10:00 | 26 | 11 | 12
0:11:00 | 27 | 12 | 12
0:12:00 | 27 | 13 | 12
0:13:00 | 28 | 14 | 12
0:14:00 | 29 | 15 | 12
0:15:00 | 29 | 16 | 13
0:16:00 | 30 | 17 | 13
0:17:00 | 30 | 18 | 12
0:18:00 | 31 | 19 | 13
0:19:00 | 31 | 20 | 13
0:20:00 | 32 | 21 | 13
0:21:00 | 32 | 21 | 13
0:22:00 | 33 | 22 | 14
0:23:00 | 33 | 24 | 14
0:24:00 | 33 | 25 | 14
0:25:00 | 34 | 25 | 14
0:26:00 | 34 | 26 | 14
0:27:00 | 35 | 27 | 14
0:28:00 | 35 | 28 | 14
0:29:00 | 35 | 29 | 13
0:30:00 | 35 | 30 | 13
0:31:00 | 36 | 30 | 12
0:32:00 | 36 | 30 | 12
0:33:00 | 36 | 30 | 12
0:34:00 | 36 | 30 | 12
0:35:00 | 36 | 30 | 13
0:36:00 | 37 | 30 | 13
0:37:00 | 37 | 30 | 13
0:38:00 | 37 | 30 | 13
0:39:00 | 37 | 30 | 13
0:40:00 | 37 | 30 | 13
0:41:00 | 36 | 30 | 13
0:42:00 | 36 | 30 | 13
0:43:00 | 36 | 30 | 13
0:44:00 | 36 | 30 | 13
0:45:00 | 36 | 30 | 14
0:46:00 | 36 | 30 | 14
0:47:00 | 35 | 30 | 14
0:48:00 | 35 | 30 | 14
0:49:00 | 35 | 30 | 14
0:50:00 | 35 | 30 | 14
0:51:00 | 35 | 30 | 14
0:52:00 | 35 | 30 | 14
0:53:00 | 35 | 30 | 14
0:54:00 | 35 | 30 | 14
0:55:00 | 35 | 30 | 14
0:56:00 | 35 | 31 | 14
0:57:00 | 35 | 31 | 14
0:58:00 | 35 | 31 | 14
0:59:00 | 35 | 31 | 14
1:00:00 | 35 | 31 | 14
1:01:00 | 35 | 31 | 14
1:02:00 | 35 | 31 | 14
1:03:00 | 35 | 31 | 14
1:04:00 | 35 | 31 | 14
1:05:00 | 35 | 31 | 14
1:06:00 | 35 | 31 | 15
1:07:00 | 35 | 31 | 15
1:08:00 | 35 | 31 | 14
1:09:00 | 35 | 31 | 15
1:10:00 | 35 | 31 | 15
1:11:00 | 35 | 31 | 15
1:12:00 | 35 | 31 | 15
1:13:00 | 35 | 31 | 15
1:14:00 | 35 | 31 | 15
1:15:00 | 35 | 31 | 15
1:16:00 | 35 | 31 | 15
1:17:00 | 35 | 31 | 15
1:18:00 | 35 | 31 | 16
1:19:00 | 35 | 31 | 16
1:20:00 | 35 | 31 | 16
1:21:00 | 35 | 31 | 16
1:22:00 | 35 | 31 | 16
1:23:00 | 35 | 31 | 16
1:24:00 | 35 | 31 | 17
1:25:00 | 35 | 31 | 16
1:26:00 | 35 | 31 | 16
1:27:00 | 35 | 31 | 16
1:28:00 | 35 | 31 | 17
1:29:00 | 35 | 31 | 16
1:30:00 | 35 | 31 | 17
1:31:00 | 35 | 31 | 17
1:32:00 | 35 | 31 | 17
1:33:00 | 35 | 31 | 17
1:34:00 | 35 | 31 | 18
1:35:00 | 35 | 31 | 17
1:36:00 | 35 | 31 | 17
1:37:00 | 35 | 31 | 18
1:38:00 | 35 | 31 | 18
1:39:00 | 35 | 31 | 18
1:40:00 | 35 | 31 | 18
1:41:00 | 35 | 31 | 18
1:42:00 | 35 | 31 | 18
1:43:00 | 35 | 31 | 18
1:44:00 | 35 | 31 | 18
1:45:00 | 35 | 31 | 18
1:46:00 | 35 | 31 | 19
1:47:00 | 35 | 31 | 19
1:48:00 | 35 | 31 | 19
1:49:00 | 35 | 31 | 19
1:50:00 | 35 | 31 | 19
1:51:00 | 35 | 31 | 19
1:52:00 | 35 | 31 | 19
1:53:00 | 35 | 31 | 19
1:54:00 | 35 | 31 | 19
1:55:00 | 35 | 31 | 19
1:56:00 | 35 | 31 | 19
1:57:00 | 35 | 31 | 20
1:58:00 | 35 | 31 | 19
1:59:00 | 35 | 31 | 20
2:00:00 | 35 | 31 | 19
2:01:00 | 35 | 31 | 19
2:02:00 | 35 | 31 | 19
2:03:00 | 35 | 31 | 19
2:04:00 | 35 | 31 | 19
2:05:00 | 35 | 31 | 19
2:06:00 | 35 | 31 | 19
2:07:00 | 35 | 31 | 19
2:08:00 | 35 | 31 | 20
2:09:00 | 35 | 31 | 21
2:10:00 | 35 | 31 | 21
2:11:00 | 35 | 31 | 21
2:12:00 | 35 | 31 | 21
2:13:00 | 35 | 31 | 20
2:14:00 | 35 | 31 | 20
2:15:00 | 35 | 31 | 21
2:16:00 | 35 | 31 | 21
2:17:00 | 35 | 31 | 21
2:18:00 | 35 | 31 | 21
2:19:00 | 35 | 31 | 21
2:20:00 | 35 | 31 | 21
2:21:00 | 35 | 31 | 23
2:22:00 | 35 | 31 | 23
2:23:00 | 35 | 31 | 24
2:24:00 | 35 | 31 | 24
2:25:00 | 35 | 31 | 23
2:26:00 | 35 | 31 | 23
2:27:00 | 35 | 31 | 24
2:28:00 | 35 | 31 | 25
2:29:00 | 35 | 31 | 25
2:30:00 | 35 | 31 | 26
2:31:00 | 35 | 31 | 26
2:32:00 | 35 | 31 | 26
2:33:00 | 35 | 31 | 26
2:34:00 | 35 | 31 | 26
2:35:00 | 35 | 31 | 27
2:36:00 | 35 | 31 | 28
2:37:00 | 35 | 31 | 28
2:38:00 | 35 | 31 | 28
2:39:00 | 35 | 31 | 29
2:40:00 | 35 | 31 | 29
2:41:00 | 35 | 31 | 29
2:42:00 | 35 | 31 | 30
2:43:00 | 35 | 31 | 30
2:44:00 | 35 | 31 | 30
2:45:00 | 35 | 31 | 31
2:46:00 | 35 | 31 | 32
2:47:00 | 35 | 31 | 32
2:48:00 | 35 | 31 | 32
2:49:00 | 35 | 31 | 32
2:50:00 | 35 | 31 | 32
2:51:00 | 35 | 31 | 32
2:52:00 | 35 | 30 | 33
2:53:00 | 35 | 31 | 34
2:54:00 | 35 | 31 | 35
2:55:00 | 35 | 30 | 35
2:56:00 | 35 | 30 | 35
2:57:00 | 35 | 30 | 36
2:58:00 | 35 | 31 | 36
2:59:00 | 35 | 30 | 36
3:00:00 | 35 | 31 | 37
3:01:00 | 35 | 30 | 38
3:02:00 | 35 | 30 | 38
3:03:00 | 35 | 30 | 39
3:04:00 | 35 | 30 | 39
3:05:00 | 35 | 31 | 39
3:06:00 | 35 | 30 | 40
3:07:00 | 35 | 31 | 40
3:08:00 | 35 | 31 | 41
3:09:00 | 35 | 30 | 41
3:10:00 | 35 | 30 | 42
3:11:00 | 35 | 31 | 41
3:12:00 | 35 | 30 | 44
3:13:00 | 35 | 30 | 43
3:14:00 | 35 | 30 | 44
3:15:00 | 35 | 30 | 45
3:16:00 | 35 | 30 | 45
3:17:00 | 35 | 30 | 46
3:18:00 | 35 | 30 | 47
3:19:00 | 35 | 30 | 47
3:20:00 | 35 | 30 | 47
3:21:00 | 35 | 30 | 48
3:22:00 | 35 | 30 | 48
3:23:00 | 35 | 30 | 49
3:24:00 | 35 | 30 | 49
3:25:00 | 35 | 30 | 50
3:26:00 | 36 | 30 | 51
3:27:00 | 36 | 30 | 51
3:28:00 | 36 | 30 | 52
3:29:00 | 36 | 30 | 52
3:30:00 | 36 | 30 | 53
3:31:00 | 36 | 30 | 54
3:32:00 | 36 | 30 | 55
3:33:00 | 36 | 30 | 55
3:34:00 | 36 | 30 | 55
3:35:00 | 36 | 30 | 56
3:36:00 | 36 | 30 | 57
3:37:00 | 36 | 30 | 57
3:38:00 | 36 | 30 | 58
3:39:00 | 36 | 30 | 59
3:40:00 | 36 | 30 | 60
3:41:00 | 36 | 30 | 61
3:42:00 | 36 | 30 | 62
3:43:00 | 36 | 30 | 64
3:44:00 | 36 | 30 | 65
3:45:00 | 36 | 30 | 66
3:46:00 | 36 | 30 | 67
3:47:00 | 36 | 30 | 68
3:48:00 | 36 | 30 | 69
3:49:00 | 36 | 30 | 70
3:50:00 | 36 | 30 | 71
3:51:00 | 36 | 30 | 72
3:52:00 | 36 | 30 | 74
3:53:00 | 37 | 30 | 75
3:54:00 | 37 | 30 | 77
3:55:00 | 37 | 30 | 79
3:56:00 | 37 | 30 | 81
3:57:00 | 37 | 30 | 90
3:58:00 | 37 | 30 | 85
3:59:00 | 37 | 30 | 87
4:00:00 | 37 | 30 | 89
4:01:00 | 37 | 30 | 92
4:02:00 | 37 | 30 | 94
4:03:00 | 37 | 30 | 96
4:04:00 | 37 | 30 | 97
4:05:00 | 37 | 30 | 100
4:06:00 | 37 | 30 | 90
4:07:00 | 37 | 30 | 89
4:08:00 | 37 | 30 | 89
4:09:00 | 37 | 30 | 89
4:10:00 | 38 | 30 | 89
4:11:00 | 38 | 30 | 89
4:12:00 | 38 | 30 | 89
4:13:00 | 38 | 30 | 89
4:14:00 | 38 | 30 | 89
4:15:00 | 38 | 30 | 89
4:16:00 | 38 | 30 | 89
4:17:00 | 39 | 30 | 89
4:18:00 | 39 | 30 | 89
4:19:00 | 39 | 30 | 89
4:20:00 | 39 | 30 | 89
4:21:00 | 39 | 30 | 89
4:22:00 | 39 | 30 | 89
4:23:00 | 39 | 30 | 89
4:24:00 | 39 | 30 | 89
4:25:00 | 39 | 30 | 89
4:26:00 | 39 | 30 | 89
4:27:00 | 39 | 30 | 89
4:28:00 | 39 | 30 | 89
4:29:00 | 40 | 30 | 89
4:30:00 | 40 | 30 | 89
4:31:00 | 40 | 30 | 89
4:32:00 | 40 | 30 | 89
4:33:00 | 40 | 30 | 89
4:34:00 | 40 | 30 | 89
4:35:00 | 40 | 30 | 89
4:36:00 | 40 | 30 | 89
4:37:00 | 40 | 30 | 89
4:38:00 | 40 | 30 | 89
4:39:00 | 40 | 30 | 89
4:40:00 | 40 | 30 | 89
4:41:00 | 40 | 30 | 89
4:42:00 | 40 | 30 | 89
4:43:00 | 40 | 30 | 89
4:44:00 | 40 | 30 | 89
4:45:00 | 40 | 30 | 89
4:46:00 | 40 | 30 | 89
4:47:00 | 40 | 30 | 89
4:48:00 | 40 | 30 | 89
4:49:00 | 40 | 30 | 89
4:50:00 | 40 | 30 | 89
4:51:00 | 40 | 30 | 89
4:52:00 | 40 | 30 | 89
4:53:00 | 41 | 30 | 89
4:54:00 | 41 | 30 | 89
4:55:00 | 41 | 30 | 89
4:56:00 | 41 | 30 | 89
4:57:00 | 41 | 30 | 89
4:58:00 | 41 | 30 | 89
4:59:00 | 41 | 30 | 89
5:00:00 | 41 | 30 | 89
5:01:00 | 41 | 30 | 89
5:02:00 | 41 | 30 | 89
5:03:00 | 41 | 30 | 89
5:04:00 | 41 | 30 | 89
5:05:00 | 41 | 30 | 89
5:06:00 | 41 | 30 | 89
5:07:00 | 41 | 30 | 89
5:08:00 | 41 | 30 | 89
5:09:00 | 41 | 30 | 89
5:10:00 | 41 | 30 | 89
5:11:00 | 41 | 30 | 89
5:12:00 | 41 | 30 | 89
5:13:00 | 41 | 30 | 89
5:14:00 | 41 | 30 | 89
5:15:00 | 41 | 30 | 89
5:16:00 | 41 | 30 | 89
5:17:00 | 41 | 30 | 89
5:18:00 | 41 | 30 | 89
5:19:00 | 41 | 30 | 89
5:20:00 | 41 | 30 | 89
5:21:00 | 41 | 30 | 89
5:22:00 | 41 | 30 | 89
5:23:00 | 41 | 30 | 89
5:24:00 | 41 | 30 | 89
5:25:00 | 41 | 30 | 89
5:26:00 | 41 | 30 | 89
5:27:00 | 41 | 30 | 89
5:28:00 | 41 | 30 | 89
5:29:00 | 41 | 30 | 89
5:30:00 | 41 | 30 | 89
5:31:00 | 41 | 30 | 89
5:32:00 | 41 | 30 | 89
5:33:00 | 41 | 30 | 89
5:34:00 | 41 | 30 | 89
5:35:00 | 41 | 30 | 89
5:36:00 | 41 | 30 | 89
5:37:00 | 41 | 30 | 89
5:38:00 | 41 | 30 | 89
5:39:00 | 41 | 30 | 89
5:40:00 | 41 | 30 | 89
5:41:00 | 41 | 30 | 89
5:42:00 | 41 | 30 | 89
5:43:00 | 41 | 30 | 89
5:44:00 | 41 | 30 | 89
5:45:00 | 41 | 30 | 89
5:46:00 | 41 | 30 | 89
5:47:00 | 41 | 30 | 89
5:48:00 | 41 | 30 | 89
5:49:00 | 41 | 30 | 89
5:50:00 | 41 | 30 | 89
5:51:00 | 40 | 30 | 89
5:52:00 | 41 | 30 | 89
5:53:00 | 40 | 30 | 89
5:54:00 | 40 | 30 | 89
5:55:00 | 40 | 30 | 89
5:56:00 | 40 | 30 | 89
5:57:00 | 40 | 30 | 89
5:58:00 | 40 | 30 | 89
5:59:00 | 40 | 30 | 89
6:00:00 | 40 | 30 | 89
6:01:00 | 40 | 30 | 89
6:02:00 | 40 | 30 | 89
6:03:00 | 40 | 30 | 89
6:04:00 | 40 | 30 | 89
6:05:00 | 40 | 30 | 89
6:06:00 | 40 | 30 | 89
6:07:00 | 40 | 30 | 89
6:08:00 | 40 | 30 | 89
6:09:00 | 40 | 30 | 89
6:10:00 | 40 | 30 | 89
6:11:00 | 40 | 30 | 89
6:12:00 | 40 | 30 | 89
6:13:00 | 40 | 30 | 89
6:14:00 | 40 | 30 | 89
6:15:00 | 40 | 30 | 89
6:16:00 | 40 | 30 | 89
6:17:00 | 40 | 30 | 89
6:18:00 | 40 | 30 | 89
6:19:00 | 40 | 30 | 89
6:20:00 | 40 | 30 | 89
6:21:00 | 39 | 30 | 89
6:22:00 | 39 | 30 | 89
6:23:00 | 39 | 30 | 89
6:24:00 | 39 | 30 | 89
6:25:00 | 39 | 30 | 89
6:26:00 | 39 | 30 | 89
6:27:00 | 39 | 30 | 89
6:28:00 | 39 | 30 | 89
6:29:00 | 39 | 30 | 89
6:30:00 | 39 | 30 | 89
6:31:00 | 39 | 30 | 89
6:32:00 | 39 | 30 | 89
6:33:00 | 39 | 30 | 89
6:34:00 | 39 | 30 | 89
6:35:00 | 39 | 30 | 89
6:36:00 | 39 | 30 | 89
6:37:00 | 39 | 30 | 89
6:38:00 | 39 | 30 | 89
6:39:00 | 39 | 30 | 89
6:40:00 | 39 | 30 | 89
6:41:00 | 39 | 30 | 89
6:42:00 | 39 | 30 | 89
6:43:00 | 38 | 30 | 89
6:44:00 | 38 | 30 | 89
6:45:00 | 38 | 30 | 89
6:46:00 | 38 | 30 | 89
6:47:00 | 38 | 30 | 89
6:48:00 | 38 | 30 | 89
6:49:00 | 38 | 30 | 89
6:50:00 | 38 | 30 | 89
6:51:00 | 38 | 30 | 89
6:52:00 | 38 | 30 | 89
6:53:00 | 38 | 30 | 89
6:54:00 | 38 | 30 | 89
6:55:00 | 38 | 30 | 89
6:56:00 | 38 | 30 | 89
6:57:00 | 38 | 30 | 89
6:58:00 | 38 | 30 | 89
6:59:00 | 38 | 30 | 89
7:00:00 | 38 | 30 | 89
7:01:00 | 38 | 30 | 89
7:02:00 | 38 | 30 | 89
7:03:00 | 38 | 30 | 89
7:04:00 | 38 | 30 | 89
7:05:00 | 37 | 30 | 89
7:06:00 | 37 | 30 | 89
7:07:00 | 37 | 30 | 89
7:08:00 | 37 | 30 | 89
7:09:00 | 37 | 30 | 89
7:10:00 | 37 | 30 | 89
7:11:00 | 37 | 30 | 89
7:12:00 | 37 | 30 | 89
7:13:00 | 37 | 30 | 89
7:14:00 | 37 | 30 | 89
7:15:00 | 37 | 30 | 89
7:16:00 | 37 | 30 | 89
7:17:00 | 37 | 30 | 89
7:18:00 | 37 | 30 | 89
7:19:00 | 37 | 30 | 89
7:20:00 | 37 | 30 | 89
7:21:00 | 37 | 30 | 89
7:22:00 | 37 | 30 | 89
7:23:00 | 37 | 30 | 89
7:24:00 | 37 | 30 | 89
7:25:00 | 37 | 30 | 89
7:26:00 | 37 | 30 | 89
7:27:00 | 37 | 30 | 89
7:28:00 | 37 | 30 | 89
7:29:00 | 37 | 30 | 89
7:30:00 | 36 | 30 | 89
7:31:00 | 36 | 30 | 89
7:32:00 | 36 | 30 | 89
7:33:00 | 36 | 30 | 89
7:34:00 | 36 | 30 | 89
7:35:00 | 36 | 30 | 89
7:36:00 | 36 | 30 | 89
7:37:00 | 36 | 30 | 89
7:38:00 | 36 | 30 | 89
7:39:00 | 36 | 30 | 89
7:40:00 | 36 | 30 | 89
7:41:00 | 36 | 30 | 89
7:42:00 | 36 | 30 | 89
7:43:00 | 36 | 30 | 89
7:44:00 | 36 | 30 | 89
7:45:00 | 36 | 30 | 89
7:46:00 | 36 | 30 | 89
7:47:00 | 36 | 30 | 89
7:48:00 | 36 | 30 | 89
7:49:00 | 36 | 30 | 89
7:50:00 | 36 | 30 | 89
7:51:00 | 36 | 30 | 89
7:52:00 | 36 | 30 | 89
7:53:00 | 36 | 30 | 89
7:54:00 | 36 | 30 | 89
7:55:00 | 36 | 30 | 89
7:56:00 | 36 | 30 | 89
7:57:00 | 35 | 30 | 89
7:58:00 | 35 | 30 | 89
7:59:00 | 35 | 30 | 89
8:00:00 | 35 | 30 | 89
8:01:00 | 35 | 30 | 89
8:02:00 | 35 | 30 | 89
8:03:00 | 35 | 30 | 89
8:04:00 | 35 | 30 | 89
8:05:00 | 35 | 30 | 89
8:06:00 | 35 | 30 | 89
8:07:00 | 35 | 30 | 89
8:08:00 | 35 | 30 | 89
8:09:00 | 35 | 30 | 89
8:10:00 | 35 | 30 | 89
8:11:00 | 35 | 30 | 89
8:12:00 | 35 | 30 | 89
8:13:00 | 35 | 30 | 89
8:14:00 | 35 | 30 | 89
8:15:00 | 35 | 30 | 89
8:16:00 | 35 | 30 | 89
8:17:00 | 35 | 30 | 89
8:18:00 | 35 | 30 | 89
8:19:00 | 35 | 30 | 89
8:20:00 | 35 | 30 | 89
8:21:00 | 35 | 30 | 89
8:22:00 | 35 | 30 | 89
8:23:00 | 35 | 30 | 89
8:24:00 | 35 | 30 | 89
8:25:00 | 35 | 30 | 89
8:26:00 | 34 | 30 | 89
8:27:00 | 34 | 30 | 89
8:28:00 | 34 | 30 | 89
8:29:00 | 34 | 30 | 89
8:30:00 | 34 | 30 | 89
8:31:00 | 34 | 30 | 89
8:32:00 | 34 | 30 | 89
8:33:00 | 34 | 30 | 89
8:34:00 | 34 | 30 | 89
8:35:00 | 34 | 30 | 89
8:36:00 | 34 | 30 | 89
8:37:00 | 34 | 30 | 89
8:38:00 | 34 | 30 | 89
8:39:00 | 34 | 30 | 89
8:40:00 | 34 | 30 | 89
8:41:00 | 34 | 30 | 89
8:42:00 | 34 | 30 | 89
8:43:00 | 34 | 30 | 89
8:44:00 | 34 | 30 | 89
8:45:00 | 34 | 30 | 89
8:46:00 | 34 | 30 | 89
8:47:00 | 34 | 30 | 89
8:48:00 | 34 | 30 | 89
8:49:00 | 34 | 30 | 89
8:50:00 | 34 | 30 | 89
8:51:00 | 34 | 30 | 89
8:52:00 | 34 | 30 | 89
8:53:00 | 34 | 30 | 89
8:54:00 | 34 | 30 | 89
8:55:00 | 34 | 30 | 89
8:56:00 | 34 | 30 | 89
8:57:00 | 34 | 30 | 89
8:58:00 | 34 | 30 | 89
8:59:00 | 33 | 30 | 89
9:00:00 | 33 | 30 | 89
9:01:00 | 33 | 30 | 89
9:02:00 | 33 | 30 | 89
9:03:00 | 33 | 30 | 89
9:04:00 | 33 | 30 | 89
9:05:00 | 33 | 30 | 89
9:06:00 | 33 | 30 | 89
9:07:00 | 33 | 30 | 89
9:08:00 | 33 | 30 | 89
9:09:00 | 33 | 30 | 89
9:10:00 | 33 | 30 | 89
9:11:00 | 33 | 30 | 89
9:12:00 | 33 | 30 | 89
9:13:00 | 33 | 30 | 89
9:14:00 | 33 | 30 | 89
9:15:00 | 33 | 30 | 89
9:16:00 | 33 | 30 | 89
9:17:00 | 33 | 30 | 89
9:18:00 | 33 | 30 | 89
9:19:00 | 33 | 30 | 89
9:20:00 | 33 | 30 | 89
9:21:00 | 33 | 30 | 89
9:22:00 | 33 | 30 | 89
9:23:00 | 33 | 30 | 89
9:24:00 | 33 | 30 | 89
9:25:00 | 33 | 30 | 89
9:26:00 | 33 | 30 | 89
9:27:00 | 33 | 30 | 89
9:28:00 | 33 | 30 | 89
9:29:00 | 33 | 30 | 89
9:30:00 | 33 | 30 | 89
9:31:00 | 33 | 30 | 89
9:32:00 | 33 | 30 | 89
9:33:00 | 33 | 30 | 89
9:34:00 | 33 | 30 | 89
9:35:00 | 33 | 30 | 89
9:36:00 | 33 | 30 | 89
9:37:00 | 33 | 30 | 89
9:38:00 | 33 | 30 | 89
9:39:00 | 32 | 30 | 89
9:40:00 | 32 | 30 | 89
9:41:00 | 32 | 30 | 89
9:42:00 | 32 | 30 | 89
9:43:00 | 32 | 30 | 89
9:44:00 | 32 | 30 | 89
9:45:00 | 32 | 30 | 89
9:46:00 | 32 | 30 | 89
9:47:00 | 32 | 30 | 89
9:48:00 | 32 | 30 | 89
9:49:00 | 32 | 30 | 89
9:50:00 | 32 | 30 | 89
9:51:00 | 32 | 30 | 89
9:52:00 | 32 | 30 | 89
9:53:00 | 32 | 30 | 89
9:54:00 | 32 | 30 | 89
9:55:00 | 32 | 30 | 89
9:56:00 | 32 | 30 | 89
9:57:00 | 32 | 30 | 89
9:58:00 | 32 | 30 | 89
9:59:00 | 32 | 30 | 88
10:00:00 | 32 | 30 | 88
10:01:00 | 32 | 30 | 88
10:02:00 | 32 | 30 | 88
10:03:00 | 32 | 30 | 88
10:04:00 | 32 | 30 | 88
10:05:00 | 32 | 30 | 88
10:06:00 | 32 | 30 | 88
10:07:00 | 32 | 30 | 88
10:08:00 | 32 | 30 | 88
10:09:00 | 32 | 30 | 88
10:10:00 | 32 | 30 | 88
10:11:00 | 32 | 30 | 88
10:12:00 | 32 | 30 | 88
10:13:00 | 32 | 30 | 88
10:14:00 | 32 | 30 | 88
10:15:00 | 32 | 30 | 88
10:16:00 | 32 | 30 | 88
10:17:00 | 32 | 30 | 88
10:18:00 | 32 | 30 | 88
10:19:00 | 32 | 30 | 88
10:20:00 | 32 | 30 | 88
10:21:00 | 32 | 30 | 88
10:22:00 | 31 | 30 | 88
10:23:00 | 31 | 30 | 88
10:24:00 | 32 | 30 | 88
10:25:00 | 31 | 30 | 88
10:26:00 | 31 | 30 | 88
10:27:00 | 31 | 30 | 89
10:28:00 | 31 | 30 | 89
10:29:00 | 31 | 30 | 88
10:30:00 | 31 | 30 | 89
10:31:00 | 31 | 30 | 89
10:32:00 | 31 | 30 | 89
10:33:00 | 31 | 30 | 89
10:34:00 | 31 | 30 | 89
10:35:00 | 31 | 30 | 89
10:36:00 | 31 | 30 | 89
10:37:00 | 31 | 30 | 89
10:38:00 | 31 | 30 | 89
10:39:00 | 31 | 30 | 89
10:40:00 | 31 | 30 | 89
10:41:00 | 31 | 30 | 89
10:42:00 | 31 | 30 | 89
10:43:00 | 31 | 30 | 89
10:44:00 | 31 | 30 | 89
10:45:00 | 31 | 30 | 89
10:46:00 | 31 | 30 | 89
10:47:00 | 31 | 30 | 89
10:48:00 | 31 | 30 | 89
10:49:00 | 31 | 30 | 89
10:50:00 | 31 | 30 | 89
10:51:00 | 31 | 30 | 89
10:52:00 | 31 | 30 | 89
10:53:00 | 31 | 30 | 89
10:54:00 | 31 | 30 | 89
10:55:00 | 31 | 30 | 89
10:56:00 | 31 | 30 | 89
10:57:00 | 31 | 30 | 89
10:58:00 | 31 | 30 | 89
10:59:00 | 31 | 30 | 89
11:00:00 | 31 | 30 | 89
11:01:00 | 31 | 30 | 89
11:02:00 | 31 | 30 | 89
11:03:00 | 31 | 30 | 89
11:04:00 | 31 | 30 | 89
11:05:00 | 31 | 30 | 89
11:06:00 | 31 | 30 | 89
11:07:00 | 31 | 30 | 89
11:08:00 | 31 | 30 | 89
11:09:00 | 31 | 30 | 89
11:10:00 | 31 | 30 | 89
11:11:00 | 31 | 30 | 89
11:12:00 | 31 | 30 | 89
11:13:00 | 31 | 30 | 89
11:14:00 | 31 | 30 | 89
11:15:00 | 30 | 30 | 89
11:16:00 | 31 | 30 | 89
11:17:00 | 30 | 30 | 89
11:18:00 | 30 | 30 | 89
11:19:00 | 30 | 30 | 89
11:20:00 | 30 | 30 | 89
11:21:00 | 30 | 30 | 89
11:22:00 | 30 | 30 | 89
11:23:00 | 30 | 30 | 89
11:24:00 | 30 | 30 | 89
11:25:00 | 30 | 30 | 89
11:26:00 | 30 | 30 | 89
11:27:00 | 30 | 30 | 89
11:28:00 | 30 | 30 | 89
11:29:00 | 30 | 30 | 89
11:30:00 | 30 | 30 | 89
11:31:00 | 30 | 30 | 89
11:32:00 | 30 | 30 | 89
11:33:00 | 30 | 30 | 89
11:34:00 | 30 | 30 | 89
11:35:00 | 30 | 30 | 89
11:36:00 | 30 | 30 | 89
11:37:00 | 30 | 30 | 89
11:38:00 | 30 | 30 | 89
11:39:00 | 30 | 30 | 89
11:40:00 | 30 | 30 | 89
11:41:00 | 30 | 30 | 89
11:42:00 | 30 | 30 | 89
11:43:00 | 30 | 30 | 89
11:44:00 | 30 | 30 | 89
11:45:00 | 30 | 30 | 89
11:46:00 | 30 | 30 | 89
11:47:00 | 30 | 30 | 89
11:48:00 | 30 | 30 | 89
11:49:00 | 30 | 30 | 89
11:50:00 | 30 | 30 | 89
11:51:00 | 30 | 30 | 89
11:52:00 | 30 | 30 | 89
11:53:00 | 30 | 30 | 89
11:54:00 | 30 | 30 | 89
11:55:00 | 30 | 30 | 89
11:56:00 | 30 | 30 | 89
11:57:00 | 30 | 30 | 89
11:58:00 | 30 | 30 | 89
11:59:00 | 30 | 30 | 89
12:00:00 | 30 | 30 | 89
12:01:00 | 30 | 30 | 89
12:02:00 | 30 | 30 | 89
12:03:00 | 30 | 30 | 89
12:04:00 | 30 | 30 | 89
12:05:00 | 30 | 30 | 89
12:06:00 | 30 | 30 | 89
12:07:00 | 30 | 30 | 89
12:08:00 | 30 | 30 | 89
12:09:00 | 30 | 30 | 89
12:10:00 | 30 | 30 | 89
12:11:00 | 30 | 30 | 89
12:12:00 | 30 | 30 | 89
12:13:00 | 30 | 30 | 89
12:14:00 | 30 | 30 | 89
12:15:00 | 30 | 30 | 89
12:16:00 | 30 | 30 | 89
12:17:00 | 30 | 30 | 89
12:18:00 | 30 | 30 | 89
12:19:00 | 30 | 30 | 89
12:20:00 | 30 | 30 | 89
12:21:00 | 29 | 30 | 89
12:22:00 | 30 | 30 | 89
12:23:00 | 29 | 30 | 89
12:24:00 | 29 | 30 | 89
12:25:00 | 29 | 30 | 89
12:26:00 | 29 | 30 | 89
12:27:00 | 29 | 30 | 89
12:28:00 | 29 | 30 | 89
12:29:00 | 29 | 30 | 89
12:30:00 | 29 | 30 | 89
12:31:00 | 29 | 30 | 89
12:32:00 | 29 | 30 | 89
12:33:00 | 29 | 30 | 89
12:34:00 | 29 | 30 | 89
12:35:00 | 29 | 30 | 89
12:36:00 | 29 | 30 | 89
12:37:00 | 29 | 30 | 89
12:38:00 | 29 | 30 | 89
12:39:00 | 29 | 30 | 89
12:40:00 | 29 | 30 | 89
12:41:00 | 29 | 30 | 89
12:42:00 | 29 | 30 | 89
12:43:00 | 29 | 30 | 89
12:44:00 | 29 | 30 | 89
12:45:00 | 29 | 30 | 89
12:46:00 | 29 | 30 | 89
12:47:00 | 29 | 30 | 89
12:48:00 | 29 | 30 | 89
12:49:00 | 29 | 30 | 89
12:50:00 | 29 | 30 | 89
12:51:00 | 29 | 30 | 89
12:52:00 | 29 | 30 | 89
12:53:00 | 29 | 30 | 89
12:54:00 | 29 | 30 | 89
12:55:00 | 29 | 30 | 89
12:56:00 | 29 | 30 | 89
12:57:00 | 29 | 30 | 89
12:58:00 | 29 | 30 | 89
12:59:00 | 29 | 30 | 89
13:00:00 | 29 | 30 | 89
13:01:00 | 29 | 30 | 89
13:02:00 | 29 | 30 | 89
13:03:00 | 29 | 30 | 89
13:04:00 | 29 | 30 | 89
13:05:00 | 29 | 30 | 89
13:06:00 | 29 | 30 | 89
13:07:00 | 29 | 30 | 89
13:08:00 | 29 | 30 | 89
13:09:00 | 29 | 30 | 89
13:10:00 | 29 | 30 | 89
13:11:00 | 29 | 30 | 90
13:12:00 | 29 | 30 | 90
13:13:00 | 29 | 30 | 90
13:14:00 | 29 | 30 | 90
13:15:00 | 29 | 30 | 90
13:16:00 | 29 | 30 | 90
13:17:00 | 29 | 30 | 90
13:18:00 | 29 | 30 | 90
13:19:00 | 29 | 30 | 90
13:20:00 | 29 | 30 | 90
13:21:00 | 29 | 30 | 90
13:22:00 | 29 | 30 | 90
13:23:00 | 29 | 30 | 90
13:24:00 | 29 | 30 | 90
13:25:00 | 29 | 30 | 90
13:26:00 | 29 | 30 | 90
13:27:00 | 29 | 30 | 90
13:28:00 | 29 | 30 | 90
13:29:00 | 29 | 30 | 90
13:30:00 | 29 | 30 | 90
13:31:00 | 29 | 30 | 90
13:32:00 | 29 | 30 | 90
13:33:00 | 29 | 30 | 90
13:34:00 | 29 | 30 | 90
13:35:00 | 29 | 30 | 90
13:36:00 | 29 | 30 | 90
13:37:00 | 29 | 30 | 90
13:38:00 | 29 | 30 | 90
13:39:00 | 29 | 30 | 90
13:40:00 | 29 | 30 | 90
13:41:00 | 29 | 30 | 90
13:42:00 | 29 | 30 | 90
13:43:00 | 28 | 30 | 90
13:44:00 | 28 | 30 | 90
13:45:00 | 28 | 30 | 90
13:46:00 | 28 | 30 | 90
13:47:00 | 28 | 30 | 90
13:48:00 | 28 | 30 | 90
13:49:00 | 28 | 30 | 90
13:50:00 | 28 | 30 | 90
13:51:00 | 28 | 30 | 90
13:52:00 | 28 | 30 | 90
13:53:00 | 28 | 30 | 90
13:54:00 | 28 | 30 | 90
13:55:00 | 28 | 30 | 90
13:56:00 | 28 | 30 | 90
13:57:00 | 28 | 30 | 90
13:58:00 | 28 | 30 | 90
13:59:00 | 28 | 30 | 90
14:00:00 | 28 | 30 | 90
14:01:00 | 28 | 30 | 90
14:02:00 | 28 | 30 | 90
14:03:00 | 28 | 30 | 90
14:04:00 | 28 | 30 | 90
14:05:00 | 28 | 30 | 90
14:06:00 | 28 | 30 | 90
14:07:00 | 28 | 30 | 90
14:08:00 | 28 | 30 | 90
14:09:00 | 28 | 30 | 90
14:10:00 | 28 | 30 | 90
14:11:00 | 28 | 30 | 90
14:12:00 | 28 | 30 | 90
14:13:00 | 28 | 30 | 90
14:14:00 | 28 | 30 | 90
14:15:00 | 28 | 30 | 90
14:16:00 | 28 | 30 | 90
14:17:00 | 28 | 30 | 90
14:18:00 | 28 | 30 | 90
14:19:00 | 28 | 30 | 90
14:20:00 | 28 | 30 | 90
14:21:00 | 28 | 30 | 90
14:22:00 | 28 | 30 | 90
14:23:00 | 28 | 30 | 90
14:24:00 | 28 | 30 | 90
14:25:00 | 28 | 30 | 90
14:26:00 | 28 | 30 | 90
14:27:00 | 28 | 30 | 90
14:28:00 | 28 | 30 | 90
14:29:00 | 28 | 30 | 90
14:30:00 | 28 | 30 | 90
14:31:00 | 28 | 30 | 90
14:32:00 | 28 | 30 | 90
14:33:00 | 28 | 30 | 90
14:34:00 | 28 | 30 | 90
14:35:00 | 28 | 30 | 90
14:36:00 | 28 | 30 | 90
14:37:00 | 28 | 30 | 90
14:38:00 | 28 | 30 | 90
14:39:00 | 28 | 30 | 90
14:40:00 | 28 | 30 | 90
14:41:00 | 28 | 30 | 90
14:42:00 | 28 | 30 | 90
14:43:00 | 28 | 30 | 90
14:44:00 | 28 | 30 | 90
14:45:00 | 28 | 30 | 90
14:46:00 | 28 | 30 | 90
14:47:00 | 28 | 30 | 90
14:48:00 | 28 | 30 | 90
14:49:00 | 28 | 30 | 90
14:50:00 | 28 | 30 | 90
14:51:00 | 28 | 30 | 90
14:52:00 | 28 | 30 | 90
14:53:00 | 28 | 30 | 90
14:54:00 | 28 | 30 | 90
14:55:00 | 28 | 30 | 90
14:56:00 | 28 | 30 | 90
14:57:00 | 28 | 30 | 90
14:58:00 | 28 | 30 | 90
14:59:00 | 28 | 30 | 90
15:00:00 | 28 | 30 | 90
15:01:00 | 28 | 30 | 90
15:02:00 | 28 | 30 | 90
15:03:00 | 28 | 30 | 90
15:04:00 | 28 | 30 | 90
15:05:00 | 28 | 30 | 90
15:06:00 | 28 | 30 | 90
15:07:00 | 28 | 30 | 90
15:08:00 | 28 | 30 | 90
15:09:00 | 28 | 30 | 90
15:10:00 | 28 | 30 | 90
15:11:00 | 28 | 30 | 90
15:12:00 | 28 | 30 | 90
15:13:00 | 28 | 30 | 90
15:14:00 | 28 | 30 | 90
15:15:00 | 28 | 30 | 90
15:16:00 | 28 | 30 | 90
15:17:00 | 28 | 30 | 90
15:18:00 | 28 | 30 | 90
15:19:00 | 28 | 30 | 90
15:20:00 | 28 | 30 | 90
15:21:00 | 28 | 30 | 90